## I-V Characteristic (mA-mm)
VDS (V) | VGS = -0.300 V | VGS = 0.100 V | VGS = 0.500 V | VGS = 0.900 V
0 | -4.4483e-05 | -0.5607 | -1.0242 | -5.036
0.01 | 0.0010418 | 8.029 | 15.764 | 13.122
0.02 | 0.0018466 | 15.987 | 32.54 | 31.206
0.03 | 0.0024586 | 23.392 | 49.106 | 48.949
0.04 | 0.0029206 | 30.284 | 65.92 | 67.31
0.05 | 0.0032959 | 36.618 | 82.07 | 84.95
0.06 | 0.0036004 | 42.253 | 98.64 | 102.95
0.07 | 0.0038467 | 47.417 | 114.77 | 120.65
0.08 | 0.0040863 | 52.008 | 130.58 | 137.83
0.09 | 0.0042839 | 56.08 | 146.37 | 155.24
0.1 | 0.004483 | 59.45 | 162.2 | 172.3
0.11 | 0.0046551 | 62.75 | 177.59 | 189.82
0.12 | 0.0048303 | 65.54 | 192.65 | 206.3
0.13 | 0.0050127 | 68.14 | 207.55 | 223
0.14 | 0.0051576 | 70.37 | 222.18 | 239.55
0.15 | 0.0053461 | 72.33 | 236.64 | 255.89
0.16 | 0.0055202 | 74.13 | 250.57 | 271.91
0.17 | 0.005676 | 75.71 | 264.32 | 287.82
0.18 | 0.005857 | 77.21 | 277.56 | 303.26
0.19 | 0.006061 | 78.52 | 290.6 | 318.72
0.2 | 0.006269 | 79.75 | 303.65 | 334.11
0.21 | 0.006481 | 80.87 | 315.89 | 348.86
0.22 | 0.006663 | 82.14 | 327.75 | 363.36
0.23 | 0.006867 | 83.32 | 339.48 | 377.8
0.24 | 0.007108 | 84.44 | 350.78 | 391.81
0.25 | 0.007332 | 85.77 | 361.52 | 405.86
0.26 | 0.007556 | 86.93 | 371.98 | 419.2
0.27 | 0.007789 | 88.41 | 382.17 | 432.58
0.28 | 0.008021 | 89.7 | 391.74 | 445.55
0.29 | 0.008237 | 91.08 | 401.11 | 458.12
0.3 | 0.008489 | 92.5 | 410.06 | 470.55
0.31 | 0.008754 | 93.69 | 418.71 | 482.81
0.32 | 0.009023 | 94.97 | 426.78 | 494.44
0.33 | 0.009234 | 96.24 | 434.77 | 506
0.34 | 0.009518 | 97.53 | 442.41 | 517.36
0.35 | 0.009809 | 98.55 | 449.59 | 528.14
0.36 | 0.010115 | 99.84 | 456.44 | 538.76
0.37 | 0.010354 | 100.95 | 463.04 | 548.93
0.38 | 0.010671 | 102.16 | 469.3 | 558.8
0.39 | 0.011001 | 103.25 | 475.41 | 568.64
0.4 | 0.011288 | 104.3 | 481.13 | 577.6
0.41 | 0.011622 | 105.53 | 486.65 | 586.6
0.42 | 0.011925 | 106.73 | 491.94 | 595.1
0.43 | 0.01228 | 107.81 | 497.14 | 603.7
0.44 | 0.012602 | 109.05 | 502.03 | 611.7
0.45 | 0.013025 | 110.06 | 506.74 | 619.1
0.46 | 0.013416 | 111.3 | 511.3 | 626.5
0.47 | 0.013877 | 112.49 | 515.81 | 633.7
0.48 | 0.014296 | 113.62 | 520.04 | 640.1
0.49 | 0.014781 | 114.86 | 524.23 | 646.9
0.5 | 0.015306 | 116.02 | 528.26 | 653
0.51 | 0.015759 | 117.29 | 532.18 | 658.7
0.52 | 0.016407 | 118.55 | 536.05 | 664.3
0.53 | 0.017004 | 119.83 | 539.68 | 669.7
0.54 | 0.017649 | 120.9 | 543.31 | 674.8
0.55 | 0.018206 | 122.26 | 546.78 | 679.8
0.56 | 0.018905 | 123.61 | 550.18 | 684
0.57 | 0.019618 | 124.9 | 553.41 | 688.6
0.58 | 0.02035 | 126.31 | 556.53 | 692.7
0.59 | 0.02115 | 127.49 | 559.64 | 696.4
0.6 | 0.021974 | 128.89 | 562.63 | 700
0.61 | 0.022861 | 130.32 | 565.48 | 703.4
0.62 | 0.023652 | 131.66 | 568.21 | 706.4
0.63 | 0.02468 | 133.11 | 570.7 | 709.6
0.64 | 0.025479 | 134.37 | 573.5 | 712.4
0.65 | 0.026512 | 135.79 | 575.8 | 714.8
0.66 | 0.027428 | 137.21 | 578.2 | 717.3
0.67 | 0.0285 | 138.56 | 580.6 | 719.2
0.68 | 0.029449 | 139.95 | 582.8 | 721.5
0.69 | 0.030491 | 141.34 | 584.8 | 723.4
0.7 | 0.031597 | 142.7 | 587 | 724.9
0.71 | 0.032726 | 144.14 | 588.7 | 726.5
0.72 | 0.033767 | 145.61 | 590.8 | 727.9
0.73 | 0.034782 | 146.81 | 593 | 729.2
0.74 | 0.036142 | 148.33 | 594.3 | 730.6
0.75 | 0.037309 | 149.73 | 596.2 | 731.6
0.76 | 0.038577 | 151.19 | 597.8 | 732.7
0.77 | 0.039695 | 152.64 | 599.6 | 733.8
0.78 | 0.041029 | 153.88 | 601 | 734.3
0.79 | 0.04223 | 155.41 | 602.6 | 735.1
0.8 | 0.043378 | 156.79 | 603.8 | 736.3
0.81 | 0.044759 | 158.29 | 605.2 | 737
0.82 | 0.046253 | 159.67 | 606.7 | 737.7
0.83 | 0.047675 | 161.14 | 608 | 738.1
0.84 | 0.048901 | 162.62 | 609.2 | 738.5
0.85 | 0.050532 | 164.01 | 610.6 | 739.3
0.86 | 0.051929 | 165.49 | 611.8 | 739.7
0.87 | 0.053492 | 166.89 | 613.1 | 740.5
0.88 | 0.055074 | 168.36 | 613.9 | 740.9
0.89 | 0.056502 | 169.96 | 615 | 741.1
0.9 | 0.05826 | 171.44 | 616.2 | 741.5
0.91 | 0.0596 | 173.05 | 617.4 | 741.7
0.92 | 0.06169 | 174.43 | 618.6 | 742
0.93 | 0.0632 | 175.97 | 619.4 | 742.7
0.94 | 0.06487 | 177.55 | 620.6 | 742.9
0.95 | 0.06613 | 179 | 621.8 | 743.1
0.96 | 0.068 | 180.58 | 622.8 | 743.5
0.97 | 0.07002 | 182.12 | 623.8 | 744.1
0.98 | 0.0722 | 183.64 | 624.9 | 744.3
0.99 | 0.07375 | 185.23 | 625.9 | 744.3
1 | 0.07546 | 186.8 | 626.8 | 744.7