## I-V Characteristic (mA-mm)
VDS (V) | VGS = -0.300 V | VGS = 0.100 V | VGS = 0.500 V | VGS = 0.900 V
0 | -5.214e-05 | -0.6156 | -0.8361 | -5.0327
0.01 | 0.0010692 | 8.068 | 15.776 | 13.145
0.02 | 0.0019025 | 16.107 | 32.465 | 31.416
0.03 | 0.002532 | 23.544 | 49.166 | 49.255
0.04 | 0.0030144 | 30.546 | 65.78 | 67.22
0.05 | 0.0034005 | 36.935 | 82.36 | 85.19
0.06 | 0.0037031 | 42.609 | 98.47 | 102.92
0.07 | 0.0039779 | 47.829 | 114.88 | 120.47
0.08 | 0.0042063 | 52.472 | 130.78 | 137.9
0.09 | 0.0044087 | 56.62 | 146.55 | 155.57
0.1 | 0.0046044 | 60.03 | 162.03 | 172.64
0.11 | 0.0047999 | 63.34 | 177.79 | 189.68
0.12 | 0.0049906 | 66.22 | 192.89 | 206.65
0.13 | 0.0051717 | 68.82 | 207.65 | 223.14
0.14 | 0.0053395 | 71.08 | 222.24 | 239.87
0.15 | 0.0055324 | 73.13 | 236.77 | 256.05
0.16 | 0.0056927 | 74.92 | 250.96 | 272.11
0.17 | 0.005835 | 76.48 | 264.48 | 288.02
0.18 | 0.006057 | 78.01 | 277.9 | 303.37
0.19 | 0.006255 | 79.36 | 291.14 | 319.16
0.2 | 0.00645 | 80.63 | 303.66 | 334.24
0.21 | 0.006689 | 81.84 | 316.31 | 348.98
0.22 | 0.006891 | 82.98 | 328.26 | 363.63
0.23 | 0.007137 | 84.22 | 339.94 | 378.33
0.24 | 0.007345 | 85.41 | 351.19 | 392.29
0.25 | 0.007573 | 86.71 | 362.08 | 406.07
0.26 | 0.007794 | 87.93 | 372.62 | 419.68
0.27 | 0.008037 | 89.31 | 382.72 | 433.03
0.28 | 0.008286 | 90.78 | 392.5 | 446.15
0.29 | 0.008554 | 92.08 | 401.82 | 458.76
0.3 | 0.008778 | 93.55 | 410.81 | 471.13
0.31 | 0.009021 | 94.72 | 419.5 | 483.44
0.32 | 0.009337 | 96.09 | 427.74 | 495.01
0.33 | 0.009609 | 97.34 | 435.76 | 506.9
0.34 | 0.009913 | 98.61 | 443.23 | 518
0.35 | 0.010167 | 99.84 | 450.53 | 528.82
0.36 | 0.010479 | 100.92 | 457.56 | 539.48
0.37 | 0.010755 | 102.08 | 464.19 | 549.88
0.38 | 0.011059 | 103.3 | 470.48 | 559.82
0.39 | 0.011398 | 104.45 | 476.46 | 569.41
0.4 | 0.01174 | 105.53 | 482.41 | 578.6
0.41 | 0.012103 | 106.78 | 488 | 588
0.42 | 0.012391 | 107.98 | 493.27 | 596.4
0.43 | 0.012767 | 109.09 | 498.44 | 604.6
0.44 | 0.013139 | 110.28 | 503.4 | 612.9
0.45 | 0.013558 | 111.32 | 508.22 | 620.4
0.46 | 0.013977 | 112.56 | 512.81 | 627.7
0.47 | 0.014403 | 113.8 | 517.27 | 635.1
0.48 | 0.014893 | 115.01 | 521.67 | 641.7
0.49 | 0.015364 | 116.25 | 525.79 | 648.1
0.5 | 0.015925 | 117.31 | 529.86 | 654.6
0.51 | 0.016449 | 118.65 | 533.81 | 660.3
0.52 | 0.017078 | 119.91 | 537.71 | 666.1
0.53 | 0.017636 | 121.13 | 541.49 | 671.3
0.54 | 0.018327 | 122.42 | 545 | 676.6
0.55 | 0.019025 | 123.71 | 548.5 | 681.2
0.56 | 0.019732 | 125.08 | 551.92 | 686.2
0.57 | 0.020459 | 126.37 | 555.22 | 690.4
0.58 | 0.021272 | 127.79 | 558.42 | 694.6
0.59 | 0.022134 | 128.93 | 561.48 | 698.4
0.6 | 0.022829 | 130.42 | 564.51 | 702.1
0.61 | 0.023761 | 131.76 | 567.42 | 705.5
0.62 | 0.024708 | 133.28 | 570 | 708.9
0.63 | 0.025624 | 134.75 | 572.7 | 711.6
0.64 | 0.026479 | 135.89 | 575.4 | 714.4
0.65 | 0.027522 | 137.41 | 577.8 | 716.8
0.66 | 0.028584 | 138.79 | 580.2 | 719.3
0.67 | 0.029414 | 140.23 | 582.8 | 721.7
0.68 | 0.030651 | 141.5 | 584.8 | 723.6
0.69 | 0.031774 | 142.98 | 587.2 | 725.5
0.7 | 0.032891 | 144.4 | 589.2 | 727.1
0.71 | 0.033801 | 145.79 | 591 | 728.7
0.72 | 0.035189 | 147.29 | 593 | 730.3
0.73 | 0.036323 | 148.57 | 595 | 731.5
0.74 | 0.037663 | 150.01 | 596.6 | 733.1
0.75 | 0.038883 | 151.48 | 598.2 | 733.9
0.76 | 0.040223 | 152.88 | 600.1 | 735.1
0.77 | 0.041428 | 154.45 | 601.6 | 736.1
0.78 | 0.042654 | 155.69 | 603.2 | 737.1
0.79 | 0.044045 | 157.15 | 604.6 | 737.7
0.8 | 0.045523 | 158.63 | 606 | 738.6
0.81 | 0.04685 | 160.04 | 607.4 | 739.5
0.82 | 0.04823 | 161.56 | 608.8 | 739.9
0.83 | 0.049782 | 162.92 | 610.3 | 740.7
0.84 | 0.051275 | 164.41 | 611.4 | 741.1
0.85 | 0.052918 | 165.91 | 612.6 | 741.6
0.86 | 0.054286 | 167.39 | 613.9 | 742
0.87 | 0.055901 | 168.78 | 615 | 742.7
0.88 | 0.05758 | 170.36 | 616.2 | 743.1
0.89 | 0.05895 | 171.84 | 617.2 | 743.5
0.9 | 0.06093 | 173.4 | 618.3 | 744.1
0.91 | 0.0629 | 174.99 | 619.7 | 744.3
0.92 | 0.06439 | 176.29 | 620.8 | 744.7
0.93 | 0.06576 | 177.95 | 621.8 | 744.9
0.94 | 0.06812 | 179.53 | 623.1 | 745.2
0.95 | 0.06917 | 181.06 | 624 | 745.9
0.96 | 0.07162 | 182.68 | 624.9 | 746.2
0.97 | 0.07341 | 184.11 | 626.1 | 746.6
0.98 | 0.07514 | 185.8 | 626.9 | 746.9
0.99 | 0.07722 | 187.25 | 628.1 | 746.9
1 | 0.07894 | 188.85 | 629.1 | 747.1