## I-V Characteristic (mA-mm)
VDS (V) | VGS = -0.300 V | VGS = 0.100 V | VGS = 0.500 V | VGS = 0.900 V
0 | -6.396e-05 | -0.5759 | -1.0616 | -4.7755
0.01 | 0.0011122 | 8.072 | 16.039 | 13.141
0.02 | 0.0019654 | 16.192 | 32.616 | 31.271
0.03 | 0.0026112 | 23.65 | 49.33 | 49.327
0.04 | 0.0031106 | 30.685 | 66.1 | 67.38
0.05 | 0.003509 | 36.979 | 82.5 | 85.37
0.06 | 0.0038285 | 42.742 | 98.85 | 103.14
0.07 | 0.0041107 | 48.049 | 115.27 | 121
0.08 | 0.0043389 | 52.676 | 131.32 | 138.35
0.09 | 0.0045654 | 56.794 | 146.96 | 155.8
0.1 | 0.0047699 | 60.25 | 162.69 | 173.03
0.11 | 0.0049467 | 63.6 | 178.23 | 190.32
0.12 | 0.0051612 | 66.52 | 193.13 | 207.13
0.13 | 0.0053483 | 69.1 | 208.44 | 223.94
0.14 | 0.0055435 | 71.37 | 222.96 | 240.33
0.15 | 0.005664 | 73.39 | 237.21 | 256.66
0.16 | 0.00588 | 75.2 | 251.29 | 273.09
0.17 | 0.006079 | 76.81 | 265.14 | 288.74
0.18 | 0.006284 | 78.35 | 278.54 | 304.17
0.19 | 0.006479 | 79.64 | 291.66 | 319.84
0.2 | 0.006722 | 80.95 | 304.45 | 334.95
0.21 | 0.006934 | 82.18 | 316.83 | 349.91
0.22 | 0.007182 | 83.39 | 328.85 | 364.34
0.23 | 0.00739 | 84.51 | 340.56 | 378.94
0.24 | 0.007628 | 85.77 | 351.86 | 393.02
0.25 | 0.007863 | 87.07 | 362.59 | 406.89
0.26 | 0.008092 | 88.4 | 373.04 | 420.46
0.27 | 0.008369 | 89.84 | 383.39 | 433.88
0.28 | 0.008624 | 91.06 | 393.01 | 446.69
0.29 | 0.008878 | 92.5 | 402.27 | 459.37
0.3 | 0.009129 | 93.9 | 411.28 | 472.04
0.31 | 0.009426 | 95.24 | 419.96 | 484.1
0.32 | 0.009685 | 96.54 | 428.14 | 495.71
0.33 | 0.009995 | 97.77 | 436.04 | 507.39
0.34 | 0.010247 | 99.09 | 443.63 | 518.54
0.35 | 0.010549 | 100.22 | 450.94 | 529.51
0.36 | 0.010861 | 101.51 | 457.81 | 540
0.37 | 0.011147 | 102.6 | 464.39 | 550.19
0.38 | 0.011497 | 103.78 | 470.76 | 560.23
0.39 | 0.011829 | 104.96 | 476.79 | 569.78
0.4 | 0.012214 | 106.19 | 482.6 | 578.9
0.41 | 0.012509 | 107.27 | 488.14 | 588
0.42 | 0.012873 | 108.3 | 493.45 | 596.8
0.43 | 0.013228 | 109.58 | 498.58 | 605
0.44 | 0.013673 | 110.74 | 503.55 | 612.6
0.45 | 0.014087 | 111.96 | 508.29 | 620.4
0.46 | 0.01452 | 113.12 | 512.81 | 627.7
0.47 | 0.014964 | 114.2 | 517.36 | 634.9
0.48 | 0.015396 | 115.51 | 521.67 | 641.5
0.49 | 0.015964 | 116.68 | 525.81 | 648.3
0.5 | 0.016507 | 117.96 | 529.82 | 654.2
0.51 | 0.017053 | 119.16 | 533.82 | 660.1
0.52 | 0.01763 | 120.41 | 537.62 | 665.7
0.53 | 0.018256 | 121.7 | 541.32 | 671
0.54 | 0.018956 | 122.96 | 544.88 | 676
0.55 | 0.019659 | 124.27 | 548.33 | 680.8
0.56 | 0.020399 | 125.49 | 551.81 | 685.6
0.57 | 0.02125 | 126.9 | 555.01 | 690
0.58 | 0.022068 | 128.26 | 558.17 | 693.9
0.59 | 0.022769 | 129.65 | 561.3 | 698
0.6 | 0.023784 | 131.01 | 564.22 | 701.4
0.61 | 0.024661 | 132.24 | 567.17 | 704.8
0.62 | 0.025612 | 133.72 | 569.91 | 707.8
0.63 | 0.0266 | 135.13 | 572.5 | 710.8
0.64 | 0.02761 | 136.55 | 575 | 713.6
0.65 | 0.02873 | 138.03 | 577.4 | 716
0.66 | 0.02968 | 139.28 | 580 | 718.7
0.67 | 0.030833 | 140.77 | 582.2 | 720.8
0.68 | 0.031819 | 142.17 | 584.8 | 722.8
0.69 | 0.032987 | 143.6 | 586.6 | 724.5
0.7 | 0.034074 | 144.98 | 588.8 | 726.5
0.71 | 0.035404 | 146.37 | 590.6 | 728.1
0.72 | 0.036546 | 147.81 | 592.6 | 729.5
0.73 | 0.037784 | 149.18 | 594.4 | 730.7
0.74 | 0.039079 | 150.74 | 596.2 | 731.9
0.75 | 0.040382 | 151.88 | 598.1 | 733.3
0.76 | 0.041867 | 153.45 | 599.4 | 734.1
0.77 | 0.042939 | 154.86 | 601 | 735.1
0.78 | 0.044554 | 156.27 | 602.6 | 736.1
0.79 | 0.045886 | 157.83 | 604.2 | 736.7
0.8 | 0.047387 | 159.04 | 605.8 | 737.5
0.81 | 0.048646 | 160.6 | 607 | 738.3
0.82 | 0.050278 | 162.1 | 608.6 | 738.9
0.83 | 0.052 | 163.53 | 609.9 | 739.7
0.84 | 0.053355 | 165.01 | 610.8 | 740.1
0.85 | 0.054956 | 166.45 | 612.2 | 740.9
0.86 | 0.056703 | 167.97 | 613.4 | 741.3
0.87 | 0.05842 | 169.54 | 614.3 | 741.5
0.88 | 0.05986 | 170.99 | 615.9 | 742.1
0.89 | 0.06162 | 172.4 | 617 | 742.6
0.9 | 0.06339 | 173.93 | 617.9 | 742.9
0.91 | 0.06508 | 175.47 | 619.1 | 743.1
0.92 | 0.06707 | 177.05 | 619.9 | 743.5
0.93 | 0.06862 | 178.71 | 621.2 | 743.9
0.94 | 0.07046 | 180.06 | 622.6 | 744.3
0.95 | 0.07261 | 181.66 | 623.4 | 744.4
0.96 | 0.07471 | 183.24 | 624.5 | 745
0.97 | 0.07625 | 184.8 | 625.3 | 745.1
0.98 | 0.07886 | 186.45 | 626.5 | 745.7
0.99 | 0.08042 | 187.87 | 627.5 | 745.9
1 | 0.08288 | 189.52 | 628.7 | 746.1