## I-V Characteristic (mA-mm)
VDS (V) | VGS = -0.300 V | VGS = 0.100 V | VGS = 0.500 V | VGS = 0.900 V
0 | -6.259e-05 | -0.5657 | -0.9601 | -5.0316
0.01 | 0.0010639 | 8.112 | 15.869 | 13.193
0.02 | 0.0018748 | 16.051 | 32.562 | 31.136
0.03 | 0.0024931 | 23.489 | 49.297 | 49.531
0.04 | 0.0029777 | 30.448 | 65.92 | 67.47
0.05 | 0.0033508 | 36.739 | 82.43 | 85.45
0.06 | 0.003657 | 42.449 | 98.64 | 103.06
0.07 | 0.0039136 | 47.625 | 115.15 | 120.82
0.08 | 0.0041403 | 52.224 | 131 | 138.23
0.09 | 0.0043449 | 56.333 | 146.76 | 155.42
0.1 | 0.0045367 | 59.7 | 162.35 | 173.02
0.11 | 0.0047114 | 63 | 177.78 | 190.02
0.12 | 0.0049055 | 65.82 | 193.17 | 206.77
0.13 | 0.0050833 | 68.39 | 207.93 | 223.64
0.14 | 0.0052697 | 70.63 | 222.42 | 240.06
0.15 | 0.0054456 | 72.59 | 236.87 | 256.5
0.16 | 0.0056324 | 74.37 | 251.07 | 272.45
0.17 | 0.005741 | 75.94 | 264.63 | 288.3
0.18 | 0.005947 | 77.41 | 278.08 | 303.87
0.19 | 0.006163 | 78.77 | 291.21 | 319.5
0.2 | 0.006372 | 80.03 | 303.95 | 334.57
0.21 | 0.006582 | 81.31 | 316.47 | 349.43
0.22 | 0.006763 | 82.42 | 328.3 | 364
0.23 | 0.007019 | 83.62 | 339.99 | 378.3
0.24 | 0.007233 | 84.75 | 351.17 | 392.77
0.25 | 0.007475 | 86.07 | 361.96 | 406.41
0.26 | 0.00771 | 87.37 | 372.55 | 419.82
0.27 | 0.007947 | 88.73 | 382.56 | 433.26
0.28 | 0.008168 | 90.06 | 392.23 | 446.15
0.29 | 0.008407 | 91.44 | 401.63 | 458.91
0.3 | 0.008653 | 92.78 | 410.47 | 471.18
0.31 | 0.008915 | 94 | 419.13 | 483.38
0.32 | 0.00919 | 95.39 | 427.32 | 495.15
0.33 | 0.009425 | 96.67 | 435.28 | 506.75
0.34 | 0.009761 | 97.86 | 442.79 | 517.87
0.35 | 0.010027 | 99.08 | 450.02 | 528.73
0.36 | 0.010337 | 100.18 | 456.95 | 539.36
0.37 | 0.010619 | 101.4 | 463.51 | 549.53
0.38 | 0.01091 | 102.64 | 469.76 | 559.53
0.39 | 0.011199 | 103.72 | 475.76 | 569.09
0.4 | 0.011503 | 104.98 | 481.6 | 578.2
0.41 | 0.011878 | 106.03 | 487.15 | 587.2
0.42 | 0.012206 | 107.22 | 492.39 | 595.8
0.43 | 0.012575 | 108.25 | 497.46 | 604.2
0.44 | 0.012895 | 109.57 | 502.51 | 612.2
0.45 | 0.013354 | 110.6 | 507.16 | 619.6
0.46 | 0.013728 | 111.85 | 511.73 | 626.9
0.47 | 0.014185 | 112.96 | 516.1 | 634.1
0.48 | 0.014624 | 114.19 | 520.48 | 640.9
0.49 | 0.015117 | 115.38 | 524.58 | 647.3
0.5 | 0.015671 | 116.51 | 528.67 | 653.1
0.51 | 0.01618 | 117.77 | 532.5 | 659
0.52 | 0.016728 | 119.02 | 536.34 | 664.9
0.53 | 0.017308 | 120.27 | 540.05 | 670.3
0.54 | 0.017999 | 121.64 | 543.55 | 674.9
0.55 | 0.018576 | 122.8 | 547.02 | 680.2
0.56 | 0.019326 | 124.23 | 550.41 | 684.4
0.57 | 0.020115 | 125.47 | 553.66 | 688.8
0.58 | 0.020874 | 126.85 | 556.88 | 693.1
0.59 | 0.021646 | 128.13 | 559.85 | 696.8
0.6 | 0.022543 | 129.53 | 562.88 | 700.5
0.61 | 0.023359 | 130.84 | 565.72 | 703.7
0.62 | 0.024186 | 132.24 | 568.53 | 706.9
0.63 | 0.025247 | 133.61 | 571.2 | 710
0.64 | 0.026189 | 134.92 | 573.5 | 712.8
0.65 | 0.027222 | 136.37 | 576.2 | 715.5
0.66 | 0.028063 | 137.74 | 578.6 | 717.6
0.67 | 0.029074 | 139.15 | 580.8 | 719.7
0.68 | 0.030136 | 140.64 | 583 | 722
0.69 | 0.031223 | 141.88 | 585 | 723.8
0.7 | 0.03234 | 143.43 | 587.2 | 725.5
0.71 | 0.033529 | 144.79 | 589.4 | 727.1
0.72 | 0.034677 | 146.17 | 591 | 728.7
0.73 | 0.035614 | 147.57 | 593 | 729.7
0.74 | 0.037002 | 148.92 | 594.6 | 731.3
0.75 | 0.038279 | 150.44 | 596.5 | 732.1
0.76 | 0.039651 | 151.8 | 598.1 | 733.3
0.77 | 0.040732 | 153.3 | 599.6 | 734.5
0.78 | 0.041945 | 154.55 | 601.2 | 735.1
0.79 | 0.043415 | 156.03 | 602.6 | 736.1
0.8 | 0.044593 | 157.47 | 604 | 736.7
0.81 | 0.046128 | 158.88 | 605.5 | 737.5
0.82 | 0.047552 | 160.42 | 607.1 | 738.1
0.83 | 0.049232 | 161.74 | 607.9 | 738.7
0.84 | 0.05043 | 163.25 | 609.5 | 739.5
0.85 | 0.051964 | 164.79 | 610.6 | 739.9
0.86 | 0.053385 | 166.14 | 611.8 | 740.5
0.87 | 0.055247 | 167.75 | 613.3 | 740.9
0.88 | 0.056832 | 169.11 | 614.4 | 741.3
0.89 | 0.05822 | 170.68 | 615.2 | 741.7
0.9 | 0.05999 | 172.14 | 616.4 | 741.9
0.91 | 0.06172 | 173.69 | 617.6 | 742.7
0.92 | 0.06363 | 175.2 | 618.6 | 742.7
0.93 | 0.06493 | 176.73 | 619.8 | 743.1
0.94 | 0.06709 | 178.23 | 620.7 | 743.7
0.95 | 0.06854 | 179.8 | 621.8 | 743.9
0.96 | 0.0701 | 181.4 | 623.1 | 744.3
0.97 | 0.07252 | 182.78 | 623.9 | 744.3
0.98 | 0.07405 | 184.48 | 624.7 | 744.7
0.99 | 0.07601 | 186.05 | 625.9 | 745
1 | 0.07798 | 187.58 | 626.9 | 745.3