## I-V Characteristic (mA-mm)
VDS (V) | VGS = -0.300 V | VGS = 0.100 V | VGS = 0.500 V | VGS = 0.900 V
0 | -2.0487e-05 | -0.544 | -0.881 | -5.246
0.01 | 0.0006958 | 7.665 | 15.747 | 12.825
0.02 | 0.0012097 | 15.104 | 32.298 | 30.805
0.03 | 0.001599 | 22.075 | 48.91 | 48.753
0.04 | 0.001901 | 28.467 | 65.42 | 66.69
0.05 | 0.0021308 | 34.213 | 81.92 | 84.55
0.06 | 0.0023201 | 39.509 | 97.75 | 102.14
0.07 | 0.0024784 | 44.196 | 114.28 | 120.03
0.08 | 0.0026094 | 48.295 | 129.98 | 137.27
0.09 | 0.0027365 | 51.952 | 145.59 | 154.7
0.1 | 0.002853 | 55.216 | 161 | 171.68
0.11 | 0.0029571 | 57.72 | 176.37 | 188.73
0.12 | 0.0030752 | 60.35 | 191.52 | 205.97
0.13 | 0.0031738 | 62.49 | 206.09 | 222.33
0.14 | 0.0032811 | 64.47 | 220.51 | 238.6
0.15 | 0.0033771 | 66.22 | 234.96 | 255.11
0.16 | 0.0034855 | 67.79 | 248.89 | 270.96
0.17 | 0.0035973 | 69.18 | 262.31 | 286.85
0.18 | 0.0036917 | 70.42 | 275.59 | 302.16
0.19 | 0.0038124 | 71.65 | 288.64 | 317.8
0.2 | 0.0039222 | 72.69 | 301.06 | 332.84
0.21 | 0.0040264 | 73.69 | 313.49 | 347.74
0.22 | 0.0041486 | 74.63 | 325.3 | 362.34
0.23 | 0.0042773 | 75.69 | 336.69 | 376.87
0.24 | 0.0044048 | 76.7 | 347.78 | 390.73
0.25 | 0.0045215 | 77.71 | 358.45 | 404.55
0.26 | 0.0046613 | 78.93 | 368.91 | 418.39
0.27 | 0.0047921 | 79.89 | 378.64 | 431.53
0.28 | 0.0049194 | 81.19 | 388.16 | 444.42
0.29 | 0.0050785 | 82.38 | 397.4 | 457.14
0.3 | 0.005209 | 83.58 | 406.06 | 469.46
0.31 | 0.0053663 | 84.86 | 414.55 | 481.76
0.32 | 0.0055072 | 85.89 | 422.6 | 493.4
0.33 | 0.0056641 | 87.09 | 430.43 | 505.07
0.34 | 0.005711 | 88.21 | 437.71 | 516.22
0.35 | 0.005894 | 89.33 | 444.77 | 527
0.36 | 0.006069 | 90.4 | 451.55 | 537.68
0.37 | 0.006251 | 91.5 | 458 | 547.94
0.38 | 0.00645 | 92.56 | 464.08 | 557.83
0.39 | 0.006605 | 93.64 | 469.92 | 567.39
0.4 | 0.006814 | 94.78 | 475.62 | 576.6
0.41 | 0.007003 | 95.71 | 481.04 | 585.6
0.42 | 0.007216 | 96.79 | 486.17 | 594.2
0.43 | 0.00739 | 97.85 | 491.16 | 602.2
0.44 | 0.00761 | 98.92 | 496 | 610.6
0.45 | 0.007822 | 100.04 | 500.63 | 618.2
0.46 | 0.008069 | 100.98 | 505.07 | 625.5
0.47 | 0.008315 | 102.12 | 509.39 | 632.7
0.48 | 0.008569 | 103.26 | 513.6 | 639.3
0.49 | 0.008855 | 104.28 | 517.68 | 645.5
0.5 | 0.009073 | 105.37 | 521.63 | 652.1
0.51 | 0.009406 | 106.55 | 525.45 | 657.7
0.52 | 0.009745 | 107.67 | 529.19 | 663.3
0.53 | 0.010081 | 108.83 | 532.86 | 668.3
0.54 | 0.010421 | 109.97 | 536.24 | 673.6
0.55 | 0.010767 | 111.1 | 539.64 | 678.1
0.56 | 0.011141 | 112.3 | 542.97 | 683
0.57 | 0.011529 | 113.6 | 546.16 | 687
0.58 | 0.011947 | 114.7 | 549.28 | 690.9
0.59 | 0.012392 | 116.09 | 552.21 | 694.8
0.6 | 0.012842 | 117.11 | 555.13 | 698.4
0.61 | 0.013258 | 118.46 | 557.93 | 701.8
0.62 | 0.013816 | 119.77 | 560.66 | 704.8
0.63 | 0.014268 | 121.02 | 563.2 | 707.8
0.64 | 0.014795 | 122.35 | 565.78 | 710.5
0.65 | 0.01528 | 123.59 | 568.21 | 712.8
0.66 | 0.015828 | 124.89 | 570.3 | 715.2
0.67 | 0.016391 | 126.21 | 572.7 | 717.2
0.68 | 0.016901 | 127.57 | 574.8 | 719.2
0.69 | 0.017544 | 128.73 | 577 | 721
0.7 | 0.018109 | 130.05 | 578.9 | 722.4
0.71 | 0.018697 | 131.36 | 580.8 | 724
0.72 | 0.019277 | 132.64 | 583 | 725.3
0.73 | 0.019939 | 134.12 | 584.4 | 726.5
0.74 | 0.020573 | 135.17 | 586.2 | 727.7
0.75 | 0.021256 | 136.63 | 587.8 | 728.7
0.76 | 0.021915 | 138.03 | 589.4 | 729.7
0.77 | 0.022604 | 139.31 | 591 | 730.6
0.78 | 0.023248 | 140.67 | 592.6 | 731.5
0.79 | 0.023901 | 141.84 | 594.2 | 732.1
0.8 | 0.024753 | 143.34 | 595.1 | 732.9
0.81 | 0.025401 | 144.67 | 596.8 | 733.3
0.82 | 0.026278 | 145.99 | 598.1 | 734.1
0.83 | 0.026925 | 147.33 | 599.4 | 734.9
0.84 | 0.027848 | 148.73 | 600.7 | 735.1
0.85 | 0.028608 | 150.1 | 601.9 | 735.5
0.86 | 0.029365 | 151.48 | 603.1 | 735.9
0.87 | 0.030248 | 152.92 | 604.2 | 736.3
0.88 | 0.031207 | 154.17 | 605.3 | 736.7
0.89 | 0.031993 | 155.73 | 606.2 | 737.1
0.9 | 0.03275 | 157.11 | 607.4 | 737.7
0.91 | 0.033847 | 158.55 | 608.4 | 737.9
0.92 | 0.034768 | 160.04 | 609.7 | 738.4
0.93 | 0.035779 | 161.34 | 610.6 | 738.4
0.94 | 0.036518 | 162.85 | 611.8 | 738.7
0.95 | 0.037613 | 164.33 | 612.7 | 738.8
0.96 | 0.038553 | 165.79 | 613.8 | 739.3
0.97 | 0.039522 | 167.19 | 614.6 | 739.7
0.98 | 0.040625 | 168.58 | 615.8 | 739.9
0.99 | 0.041599 | 170.14 | 616.7 | 740.1
1 | 0.042724 | 171.57 | 617.9 | 740.5