## I-V Characteristic (mA-mm)
VDS (V) | VGS = -0.300 V | VGS = 0.100 V | VGS = 0.500 V | VGS = 0.900 V
0 | -2.046e-05 | -0.512 | -0.88 | -5.433
0.01 | 0.0006597 | 7.484 | 15.666 | 12.617
0.02 | 0.0011612 | 15.015 | 32.127 | 30.619
0.03 | 0.0015355 | 21.861 | 48.659 | 48.303
0.04 | 0.0018185 | 28.246 | 65.14 | 66.5
0.05 | 0.0020348 | 33.983 | 81.46 | 84.02
0.06 | 0.0022169 | 39.159 | 97.63 | 102.04
0.07 | 0.002367 | 43.852 | 113.68 | 119.47
0.08 | 0.0025002 | 47.947 | 129.53 | 136.72
0.09 | 0.0026106 | 51.557 | 145.08 | 153.96
0.1 | 0.0027254 | 54.759 | 160.37 | 171
0.11 | 0.0028217 | 57.34 | 175.93 | 188.36
0.12 | 0.0029102 | 59.87 | 190.82 | 204.83
0.13 | 0.0030116 | 61.99 | 205.38 | 221.52
0.14 | 0.0031048 | 63.99 | 219.76 | 237.95
0.15 | 0.0032029 | 65.68 | 234.02 | 254.27
0.16 | 0.0032989 | 67.2 | 248.05 | 270.2
0.17 | 0.0033953 | 68.5 | 261.33 | 286.02
0.18 | 0.0035015 | 69.75 | 274.59 | 301.46
0.19 | 0.0036047 | 70.89 | 287.64 | 316.87
0.2 | 0.0037107 | 71.93 | 300.04 | 332.26
0.21 | 0.0038157 | 72.97 | 312.33 | 347.02
0.22 | 0.0039163 | 73.77 | 324.08 | 361.45
0.23 | 0.0040517 | 74.88 | 335.55 | 375.98
0.24 | 0.0041625 | 75.84 | 346.53 | 389.91
0.25 | 0.0042853 | 76.76 | 357.35 | 404.01
0.26 | 0.0043934 | 77.88 | 367.54 | 417.31
0.27 | 0.0045276 | 78.96 | 377.41 | 430.73
0.28 | 0.0046445 | 80.13 | 386.97 | 443.74
0.29 | 0.0047576 | 81.31 | 396.06 | 456.33
0.3 | 0.0049042 | 82.4 | 404.9 | 468.86
0.31 | 0.0050336 | 83.62 | 413.25 | 481.08
0.32 | 0.0051669 | 84.75 | 421.25 | 492.76
0.33 | 0.0053304 | 85.91 | 429.07 | 504.31
0.34 | 0.0054799 | 87.05 | 436.29 | 515.77
0.35 | 0.0056303 | 88.13 | 443.34 | 526.58
0.36 | 0.00565 | 89.17 | 450.1 | 537.24
0.37 | 0.005856 | 90.22 | 456.55 | 547.41
0.38 | 0.006015 | 91.36 | 462.68 | 557.37
0.39 | 0.006219 | 92.36 | 468.44 | 567.2
0.4 | 0.006346 | 93.53 | 474.18 | 576.4
0.41 | 0.006548 | 94.41 | 479.53 | 585.3
0.42 | 0.00672 | 95.55 | 484.72 | 594
0.43 | 0.006923 | 96.54 | 489.62 | 602.2
0.44 | 0.007126 | 97.59 | 494.46 | 610.6
0.45 | 0.007342 | 98.68 | 499.1 | 618
0.46 | 0.007535 | 99.71 | 503.59 | 625.2
0.47 | 0.007745 | 100.78 | 507.86 | 632.7
0.48 | 0.00801 | 101.86 | 512.1 | 638.9
0.49 | 0.008263 | 102.96 | 516.12 | 645.4
0.5 | 0.00855 | 103.98 | 520.07 | 651.7
0.51 | 0.008791 | 105.13 | 523.87 | 657.8
0.52 | 0.009092 | 106.33 | 527.64 | 663.2
0.53 | 0.009394 | 107.38 | 531.23 | 668.5
0.54 | 0.0097 | 108.69 | 534.72 | 673.6
0.55 | 0.010063 | 109.66 | 538.08 | 678.1
0.56 | 0.010442 | 110.93 | 541.38 | 682.8
0.57 | 0.010823 | 112.12 | 544.5 | 687.2
0.58 | 0.011143 | 113.36 | 547.57 | 691.4
0.59 | 0.011562 | 114.56 | 550.57 | 695
0.6 | 0.012002 | 115.79 | 553.46 | 698.7
0.61 | 0.01245 | 117.03 | 556.24 | 702.1
0.62 | 0.01283 | 118.34 | 559.04 | 704.9
0.63 | 0.013336 | 119.51 | 561.55 | 708
0.64 | 0.013821 | 120.8 | 564.12 | 710.5
0.65 | 0.014256 | 122.1 | 566.5 | 713
0.66 | 0.014771 | 123.4 | 568.88 | 715.2
0.67 | 0.015321 | 124.63 | 570.9 | 717.3
0.68 | 0.015806 | 125.97 | 573.1 | 719.2
0.69 | 0.016349 | 127.13 | 575.2 | 720.8
0.7 | 0.016902 | 128.49 | 577 | 722.8
0.71 | 0.017452 | 129.82 | 579 | 724
0.72 | 0.018036 | 131.13 | 581 | 725.3
0.73 | 0.0186 | 132.44 | 583 | 726.7
0.74 | 0.019268 | 133.67 | 584.6 | 727.9
0.75 | 0.019898 | 135.09 | 586.2 | 728.7
0.76 | 0.020398 | 136.31 | 588 | 729.9
0.77 | 0.021092 | 137.65 | 589.4 | 730.6
0.78 | 0.021747 | 138.87 | 590.8 | 731.5
0.79 | 0.022465 | 140.2 | 592.2 | 732.2
0.8 | 0.0231 | 141.6 | 593.6 | 732.7
0.81 | 0.023785 | 142.86 | 595 | 733.5
0.82 | 0.024525 | 144.24 | 596.2 | 733.9
0.83 | 0.025221 | 145.47 | 597.4 | 734.3
0.84 | 0.026005 | 146.87 | 598.8 | 734.9
0.85 | 0.026837 | 148.29 | 599.8 | 735.5
0.86 | 0.027615 | 149.58 | 601 | 735.9
0.87 | 0.02818 | 151.06 | 602.2 | 736.3
0.88 | 0.029123 | 152.36 | 603.5 | 736.3
0.89 | 0.02989 | 153.74 | 604.4 | 737.3
0.9 | 0.030843 | 155.16 | 605.5 | 737.1
0.91 | 0.031673 | 156.55 | 606.6 | 737.9
0.92 | 0.032573 | 157.99 | 607.6 | 738.1
0.93 | 0.033372 | 159.31 | 608.6 | 738.3
0.94 | 0.034236 | 160.71 | 609.6 | 738.4
0.95 | 0.035151 | 162.23 | 610.6 | 738.7
0.96 | 0.036094 | 163.65 | 611.9 | 739.3
0.97 | 0.03711 | 164.93 | 612.9 | 739.3
0.98 | 0.03798 | 166.44 | 613.8 | 739.5
0.99 | 0.039093 | 167.85 | 615 | 739.7
1 | 0.039881 | 169.28 | 615.8 | 739.9