## I-V Characteristic (mA-mm)
VDS (V) | VGS = -0.300 V | VGS = 0.100 V | VGS = 0.500 V | VGS = 0.900 V
0 | -2.2151e-05 | -0.5225 | -1.1022 | -5.163
0.01 | 0.0007071 | 7.567 | 15.763 | 12.764
0.02 | 0.0012491 | 15.198 | 32.36 | 30.737
0.03 | 0.001651 | 22.145 | 48.906 | 48.788
0.04 | 0.0019636 | 28.635 | 65.48 | 66.72
0.05 | 0.0021958 | 34.43 | 81.84 | 84.67
0.06 | 0.0023953 | 39.702 | 98.03 | 102.1
0.07 | 0.0025565 | 44.489 | 114.33 | 120.03
0.08 | 0.0027009 | 48.643 | 130.01 | 137.27
0.09 | 0.0028212 | 52.314 | 145.74 | 154.75
0.1 | 0.0029352 | 55.578 | 161.1 | 171.69
0.11 | 0.0030507 | 58.08 | 176.35 | 188.89
0.12 | 0.0031523 | 60.73 | 191.74 | 205.83
0.13 | 0.0032636 | 62.88 | 206.33 | 222.41
0.14 | 0.0033649 | 64.92 | 220.63 | 238.7
0.15 | 0.0034681 | 66.62 | 235.02 | 255.11
0.16 | 0.0035875 | 68.2 | 248.91 | 271.46
0.17 | 0.0037004 | 69.59 | 262.45 | 286.9
0.18 | 0.0038184 | 70.75 | 275.59 | 302.45
0.19 | 0.0039326 | 72.05 | 288.68 | 318
0.2 | 0.0040436 | 73.1 | 301.2 | 332.93
0.21 | 0.0041653 | 74.13 | 313.49 | 348.03
0.22 | 0.0042688 | 75.16 | 325.25 | 362.47
0.23 | 0.0044095 | 76.06 | 336.87 | 377.04
0.24 | 0.0045307 | 77.09 | 347.76 | 390.97
0.25 | 0.0046578 | 78.13 | 358.39 | 404.73
0.26 | 0.0047941 | 79.25 | 368.9 | 418.44
0.27 | 0.0049266 | 80.35 | 378.7 | 431.69
0.28 | 0.0050699 | 81.53 | 388.14 | 444.59
0.29 | 0.0052017 | 82.72 | 397.3 | 457.29
0.3 | 0.0053535 | 83.98 | 406.07 | 469.87
0.31 | 0.0055113 | 85.17 | 414.53 | 481.85
0.32 | 0.0056384 | 86.25 | 422.42 | 493.57
0.33 | 0.005718 | 87.47 | 430.25 | 505.21
0.34 | 0.005904 | 88.6 | 437.64 | 516.4
0.35 | 0.00608 | 89.69 | 444.6 | 527.32
0.36 | 0.006253 | 90.87 | 451.38 | 537.78
0.37 | 0.006451 | 91.82 | 457.81 | 548.06
0.38 | 0.006623 | 92.92 | 463.92 | 558
0.39 | 0.00682 | 93.98 | 469.72 | 567.4
0.4 | 0.006982 | 95.08 | 475.41 | 576.6
0.41 | 0.007192 | 96.11 | 480.76 | 585.5
0.42 | 0.007364 | 97.16 | 485.96 | 594.2
0.43 | 0.007594 | 98.15 | 490.85 | 602.4
0.44 | 0.007823 | 99.28 | 495.72 | 610.5
0.45 | 0.008044 | 100.24 | 500.31 | 618.2
0.46 | 0.00827 | 101.33 | 504.78 | 625.2
0.47 | 0.008489 | 102.42 | 509.05 | 632.3
0.48 | 0.008781 | 103.5 | 513.33 | 638.9
0.49 | 0.009074 | 104.71 | 517.37 | 645.3
0.5 | 0.009381 | 105.83 | 521.35 | 651.3
0.51 | 0.009657 | 106.81 | 525.13 | 657.4
0.52 | 0.009974 | 108.01 | 528.84 | 662.9
0.53 | 0.010313 | 109.22 | 532.46 | 668.1
0.54 | 0.010646 | 110.32 | 535.87 | 673.4
0.55 | 0.011029 | 111.59 | 539.29 | 677.6
0.56 | 0.01147 | 112.74 | 542.59 | 682.2
0.57 | 0.011869 | 113.98 | 545.77 | 686.6
0.58 | 0.012269 | 115.25 | 548.85 | 690.6
0.59 | 0.012699 | 116.42 | 551.78 | 694.1
0.6 | 0.013237 | 117.69 | 554.66 | 698
0.61 | 0.013714 | 118.93 | 557.46 | 701.2
0.62 | 0.014132 | 120.26 | 560.16 | 704.3
0.63 | 0.014649 | 121.54 | 562.85 | 707.1
0.64 | 0.015179 | 122.86 | 565.27 | 709.6
0.65 | 0.015677 | 124.04 | 567.72 | 712
0.66 | 0.016277 | 125.38 | 569.6 | 714.4
0.67 | 0.016812 | 126.71 | 572.1 | 716.7
0.68 | 0.017416 | 127.97 | 574.3 | 718.4
0.69 | 0.017979 | 129.33 | 576.4 | 720
0.7 | 0.018617 | 130.56 | 578.2 | 721.9
0.71 | 0.019214 | 131.92 | 580.2 | 723.2
0.72 | 0.019852 | 133.21 | 582.2 | 724.3
0.73 | 0.020476 | 134.5 | 584 | 725.6
0.74 | 0.021142 | 135.79 | 585.5 | 726.9
0.75 | 0.021864 | 137.13 | 587.4 | 728.1
0.76 | 0.022473 | 138.47 | 588.7 | 728.7
0.77 | 0.023247 | 139.79 | 590.2 | 729.7
0.78 | 0.023955 | 141.16 | 591.8 | 730.6
0.79 | 0.024759 | 142.29 | 593.4 | 731.3
0.8 | 0.025447 | 143.79 | 594.3 | 731.9
0.81 | 0.026254 | 145.1 | 596.2 | 732.3
0.82 | 0.02697 | 146.49 | 597.3 | 733.1
0.83 | 0.02781 | 147.93 | 598.6 | 733.8
0.84 | 0.028595 | 149.05 | 599.9 | 734.1
0.85 | 0.029517 | 150.54 | 601 | 734.9
0.86 | 0.030349 | 151.96 | 602.2 | 735
0.87 | 0.031104 | 153.34 | 603.4 | 735.1
0.88 | 0.032062 | 154.81 | 604.4 | 735.7
0.89 | 0.032914 | 156.08 | 605.5 | 736.1
0.9 | 0.033815 | 157.61 | 606.7 | 736.3
0.91 | 0.034754 | 159.02 | 607.4 | 736.7
0.92 | 0.035773 | 160.45 | 608.8 | 737.3
0.93 | 0.036691 | 161.86 | 609.8 | 737.5
0.94 | 0.037591 | 163.36 | 610.6 | 737.5
0.95 | 0.038617 | 164.69 | 611.8 | 738.1
0.96 | 0.039702 | 166.21 | 613.1 | 738.3
0.97 | 0.04085 | 167.79 | 613.9 | 738.3
0.98 | 0.041705 | 168.94 | 615 | 738.4
0.99 | 0.042769 | 170.52 | 615.8 | 738.9
1 | 0.043879 | 172.01 | 617 | 739.1