## I-V Characteristic (mA-mm)
VDS (V) | VGS = -0.300 V | VGS = 0.100 V | VGS = 0.500 V | VGS = 0.900 V
0 | -1.4807e-05 | -0.50432 | -1.1495 | -5.534
0.01 | 0.0007092 | 7.569 | 15.799 | 12.925
0.02 | 0.0012415 | 15.256 | 32.195 | 30.679
0.03 | 0.0016423 | 22.14 | 48.749 | 48.552
0.04 | 0.0019496 | 28.613 | 65.26 | 66.54
0.05 | 0.0021918 | 34.444 | 81.64 | 84.36
0.06 | 0.0023855 | 39.68 | 97.85 | 102.06
0.07 | 0.0025506 | 44.432 | 113.76 | 119.47
0.08 | 0.0026871 | 48.629 | 129.76 | 137.11
0.09 | 0.0028141 | 52.31 | 145.38 | 154.32
0.1 | 0.002934 | 55.548 | 160.68 | 171.34
0.11 | 0.0030361 | 58.17 | 176.05 | 188.39
0.12 | 0.0031506 | 60.71 | 191.28 | 205.22
0.13 | 0.003255 | 63.04 | 205.85 | 221.98
0.14 | 0.0033588 | 64.96 | 220.19 | 238.19
0.15 | 0.0034771 | 66.68 | 234.56 | 254.46
0.16 | 0.003582 | 68.27 | 248.31 | 270.51
0.17 | 0.0037003 | 69.69 | 262.03 | 286.47
0.18 | 0.0038036 | 70.87 | 275.07 | 301.74
0.19 | 0.0039086 | 72.06 | 288.1 | 317.34
0.2 | 0.004035 | 73.15 | 300.72 | 332.45
0.21 | 0.0041358 | 74.17 | 312.69 | 347.17
0.22 | 0.0042665 | 75.2 | 324.75 | 361.96
0.23 | 0.0043906 | 76.08 | 336.16 | 376.33
0.24 | 0.0045177 | 77.16 | 347.12 | 390.3
0.25 | 0.0046491 | 78.25 | 357.84 | 404.01
0.26 | 0.0047856 | 79.26 | 368.18 | 417.48
0.27 | 0.0049286 | 80.53 | 378.12 | 431.05
0.28 | 0.0050525 | 81.62 | 387.56 | 443.77
0.29 | 0.0052069 | 82.9 | 396.7 | 456.54
0.3 | 0.0053519 | 84.07 | 405.5 | 468.94
0.31 | 0.0054906 | 85.25 | 413.94 | 481.17
0.32 | 0.005647 | 86.45 | 421.91 | 492.8
0.33 | 0.005708 | 87.55 | 429.73 | 504.51
0.34 | 0.005902 | 88.81 | 437.09 | 515.65
0.35 | 0.006056 | 89.85 | 444.01 | 526.47
0.36 | 0.006262 | 90.98 | 450.86 | 537.16
0.37 | 0.006425 | 91.94 | 457.27 | 547.37
0.38 | 0.006618 | 93.04 | 463.42 | 557.3
0.39 | 0.006793 | 94.13 | 469.21 | 566.85
0.4 | 0.006988 | 95.25 | 474.86 | 576
0.41 | 0.007201 | 96.37 | 480.32 | 585
0.42 | 0.007419 | 97.27 | 485.51 | 593.6
0.43 | 0.007621 | 98.39 | 490.41 | 601.8
0.44 | 0.00783 | 99.51 | 495.29 | 610.2
0.45 | 0.008068 | 100.6 | 499.92 | 617.4
0.46 | 0.008259 | 101.67 | 504.41 | 624.7
0.47 | 0.008536 | 102.69 | 508.7 | 631.9
0.48 | 0.008814 | 103.79 | 512.93 | 638.7
0.49 | 0.009112 | 104.94 | 517.08 | 644.9
0.5 | 0.009388 | 106.03 | 520.96 | 650.9
0.51 | 0.009691 | 107.15 | 524.8 | 656.9
0.52 | 0.009998 | 108.34 | 528.52 | 662.6
0.53 | 0.010343 | 109.47 | 532.17 | 667.7
0.54 | 0.010707 | 110.68 | 535.71 | 672.9
0.55 | 0.011106 | 111.89 | 539 | 677.6
0.56 | 0.01152 | 112.97 | 542.3 | 682.2
0.57 | 0.011907 | 114.24 | 545.5 | 686.6
0.58 | 0.012336 | 115.47 | 548.62 | 690.4
0.59 | 0.012759 | 116.77 | 551.56 | 694.2
0.6 | 0.01327 | 118.03 | 554.48 | 698
0.61 | 0.013724 | 119.29 | 557.28 | 701
0.62 | 0.014205 | 120.6 | 560 | 704.4
0.63 | 0.014715 | 121.94 | 562.63 | 706.9
0.64 | 0.015232 | 123.24 | 565.08 | 709.7
0.65 | 0.015801 | 124.39 | 567.56 | 712.5
0.66 | 0.016342 | 125.77 | 569.89 | 714.7
0.67 | 0.016947 | 127.09 | 572.1 | 716.6
0.68 | 0.017499 | 128.38 | 573.9 | 718.8
0.69 | 0.018125 | 129.66 | 575.9 | 720.4
0.7 | 0.018784 | 130.88 | 578.2 | 722
0.71 | 0.019395 | 132.29 | 580.2 | 723.4
0.72 | 0.020026 | 133.57 | 582.1 | 724.9
0.73 | 0.020693 | 134.96 | 584 | 725.9
0.74 | 0.021357 | 136.31 | 585.6 | 727.1
0.75 | 0.021976 | 137.51 | 587.4 | 728.1
0.76 | 0.022725 | 138.96 | 588.6 | 729.1
0.77 | 0.023507 | 140.23 | 590.4 | 729.9
0.78 | 0.024204 | 141.58 | 591.8 | 730.7
0.79 | 0.024892 | 142.92 | 593.4 | 731.5
0.8 | 0.025679 | 144.22 | 594.3 | 732.2
0.81 | 0.026476 | 145.65 | 596 | 732.9
0.82 | 0.027279 | 146.93 | 597.4 | 733.5
0.83 | 0.028076 | 148.29 | 598.8 | 733.9
0.84 | 0.028913 | 149.55 | 600 | 734.7
0.85 | 0.029712 | 151.06 | 600.8 | 735.1
0.86 | 0.030542 | 152.44 | 602.2 | 735.3
0.87 | 0.031505 | 153.84 | 603.5 | 735.6
0.88 | 0.032474 | 155.37 | 604.2 | 736.1
0.89 | 0.033411 | 156.65 | 605.6 | 736.5
0.9 | 0.034293 | 158.11 | 606.7 | 736.7
0.91 | 0.035305 | 159.63 | 607.5 | 737.1
0.92 | 0.036185 | 161 | 608.9 | 737.7
0.93 | 0.037153 | 162.4 | 610.1 | 737.9
0.94 | 0.038161 | 163.75 | 610.8 | 738.1
0.95 | 0.039277 | 165.3 | 611.9 | 738.5
0.96 | 0.040302 | 166.77 | 613.1 | 738.6
0.97 | 0.041308 | 168.22 | 613.8 | 738.7
0.98 | 0.042466 | 169.56 | 615 | 739.3
0.99 | 0.043411 | 171.05 | 616 | 739.5
1 | 0.044624 | 172.58 | 617 | 739.7