## I-V Characteristic (mA-mm)
VDS (V) | VGS = -0.300 V | VGS = 0.100 V | VGS = 0.500 V | VGS = 0.900 V
0 | -2.8397e-05 | -0.52663 | -0.8806 | -5.1909
0.01 | 0.000822 | 7.653 | 15.701 | 12.893
0.02 | 0.0014481 | 15.448 | 32.224 | 30.707
0.03 | 0.0019192 | 22.492 | 48.806 | 48.795
0.04 | 0.0022871 | 29.064 | 65.26 | 66.48
0.05 | 0.0025652 | 35.022 | 81.72 | 84.65
0.06 | 0.0028025 | 40.461 | 97.57 | 101.9
0.07 | 0.0029861 | 45.309 | 114.01 | 119.55
0.08 | 0.0031587 | 49.596 | 129.7 | 137.01
0.09 | 0.0033166 | 53.424 | 145.34 | 154.2
0.1 | 0.0034391 | 56.798 | 160.73 | 171.21
0.11 | 0.0035877 | 59.42 | 176.04 | 188.29
0.12 | 0.003714 | 62.16 | 191.26 | 205.09
0.13 | 0.0038492 | 64.45 | 205.79 | 221.52
0.14 | 0.0039786 | 66.54 | 220.19 | 238.11
0.15 | 0.0041041 | 68.39 | 234.6 | 254.37
0.16 | 0.0042366 | 70.01 | 248.61 | 270.29
0.17 | 0.0043666 | 71.48 | 261.98 | 285.91
0.18 | 0.0045167 | 72.74 | 275.26 | 301.35
0.19 | 0.0046538 | 74.03 | 288.38 | 317.17
0.2 | 0.0047895 | 75.18 | 300.76 | 331.91
0.21 | 0.0049471 | 76.21 | 313.2 | 346.63
0.22 | 0.0050852 | 77.37 | 325.07 | 361.41
0.23 | 0.0052559 | 78.33 | 336.51 | 375.58
0.24 | 0.0054114 | 79.41 | 347.6 | 389.76
0.25 | 0.0055796 | 80.53 | 358.34 | 403.43
0.26 | 0.005703 | 81.76 | 368.8 | 417.03
0.27 | 0.005887 | 82.94 | 378.64 | 430.22
0.28 | 0.006031 | 84.21 | 388.2 | 443.24
0.29 | 0.006245 | 85.47 | 397.45 | 455.93
0.3 | 0.006408 | 86.77 | 406.27 | 468.22
0.31 | 0.006614 | 88.02 | 414.77 | 480.39
0.32 | 0.00679 | 89.06 | 422.84 | 492.13
0.33 | 0.006994 | 90.38 | 430.71 | 503.95
0.34 | 0.007189 | 91.5 | 438.08 | 514.9
0.35 | 0.007378 | 92.59 | 445.22 | 525.7
0.36 | 0.007598 | 93.93 | 452.03 | 536.41
0.37 | 0.007815 | 94.89 | 458.55 | 546.59
0.38 | 0.008034 | 95.99 | 464.71 | 556.64
0.39 | 0.008242 | 97.18 | 470.6 | 566.07
0.4 | 0.008488 | 98.22 | 476.34 | 575.4
0.41 | 0.008723 | 99.43 | 481.8 | 584.4
0.42 | 0.008994 | 100.34 | 487.02 | 592.6
0.43 | 0.009226 | 101.46 | 492.02 | 601
0.44 | 0.009514 | 102.56 | 496.91 | 609.5
0.45 | 0.00977 | 103.77 | 501.61 | 617
0.46 | 0.010046 | 104.78 | 506.17 | 624.2
0.47 | 0.010371 | 105.91 | 510.48 | 631.1
0.48 | 0.010685 | 107.09 | 514.79 | 638.1
0.49 | 0.011061 | 108.28 | 518.88 | 644.5
0.5 | 0.011373 | 109.47 | 522.9 | 651
0.51 | 0.011775 | 110.43 | 526.75 | 656.6
0.52 | 0.012193 | 111.76 | 530.54 | 662.4
0.53 | 0.012638 | 112.98 | 534.21 | 667.7
0.54 | 0.013037 | 114.1 | 537.73 | 672.5
0.55 | 0.013528 | 115.4 | 541.15 | 677.6
0.56 | 0.014041 | 116.63 | 544.55 | 682.2
0.57 | 0.014484 | 117.91 | 547.73 | 686.6
0.58 | 0.015087 | 119.23 | 550.94 | 690.4
0.59 | 0.015634 | 120.46 | 553.83 | 694.1
0.6 | 0.016263 | 121.74 | 556.88 | 698
0.61 | 0.016824 | 123.11 | 559.66 | 701.3
0.62 | 0.01742 | 124.4 | 562.45 | 704.8
0.63 | 0.018047 | 125.79 | 565.01 | 707.6
0.64 | 0.018775 | 127.05 | 567.67 | 710.1
0.65 | 0.019376 | 128.29 | 569.9 | 712.8
0.66 | 0.020085 | 129.79 | 572.3 | 715.3
0.67 | 0.020882 | 131.12 | 574.8 | 717.6
0.68 | 0.021467 | 132.46 | 576.8 | 719.4
0.69 | 0.022327 | 133.9 | 579 | 721.2
0.7 | 0.023038 | 135.09 | 581.2 | 722.8
0.71 | 0.023842 | 136.57 | 583 | 724.5
0.72 | 0.024587 | 137.87 | 584.8 | 725.8
0.73 | 0.025482 | 139.27 | 586.6 | 727.1
0.74 | 0.026315 | 140.64 | 588.5 | 728.3
0.75 | 0.027084 | 141.92 | 589.9 | 729.7
0.76 | 0.028024 | 143.37 | 591.8 | 730.6
0.77 | 0.028878 | 144.72 | 593.4 | 731.5
0.78 | 0.029886 | 146.06 | 594.8 | 732.2
0.79 | 0.030648 | 147.37 | 596.4 | 733.1
0.8 | 0.031709 | 148.83 | 597.7 | 733.8
0.81 | 0.032766 | 150.29 | 599.2 | 734.5
0.82 | 0.033825 | 151.7 | 600.6 | 735.1
0.83 | 0.034655 | 153.16 | 601.9 | 735.6
0.84 | 0.035738 | 154.36 | 602.9 | 736.3
0.85 | 0.036748 | 155.95 | 604.2 | 736.7
0.86 | 0.037728 | 157.39 | 605.2 | 737.3
0.87 | 0.039041 | 158.83 | 606.7 | 737.9
0.88 | 0.040107 | 160.31 | 607.8 | 738.1
0.89 | 0.041299 | 161.68 | 608.8 | 738.4
0.9 | 0.042328 | 163.17 | 610 | 738.9
0.91 | 0.043545 | 164.71 | 611 | 739.3
0.92 | 0.044696 | 166.19 | 612.2 | 739.7
0.93 | 0.045873 | 167.47 | 613.4 | 739.9
0.94 | 0.047082 | 169.06 | 614.2 | 740.5
0.95 | 0.048263 | 170.5 | 615.4 | 740.5
0.96 | 0.049644 | 172.04 | 616.6 | 740.9
0.97 | 0.050844 | 173.55 | 617.4 | 741
0.98 | 0.052297 | 174.88 | 618.6 | 741.2
0.99 | 0.053714 | 176.49 | 619.7 | 741.5
1 | 0.05513 | 177.99 | 620.6 | 741.9