## I-V Characteristic (mA-mm)
VDS (V) | VGS = -0.300 V | VGS = 0.100 V | VGS = 0.500 V | VGS = 0.900 V
0 | -2.623e-05 | -0.51861 | -1.1751 | -5.049
0.01 | 0.0008168 | 7.671 | 15.732 | 12.813
0.02 | 0.0014379 | 15.478 | 32.307 | 30.749
0.03 | 0.0019033 | 22.546 | 48.782 | 48.723
0.04 | 0.0022646 | 29.12 | 65.28 | 66.8
0.05 | 0.0025439 | 35.075 | 81.64 | 84.42
0.06 | 0.0027774 | 40.455 | 97.85 | 101.86
0.07 | 0.002956 | 45.377 | 114.04 | 119.94
0.08 | 0.0031211 | 49.633 | 129.77 | 137.11
0.09 | 0.0032702 | 53.455 | 145.56 | 154.25
0.1 | 0.0034028 | 56.834 | 160.99 | 171.4
0.11 | 0.0035493 | 59.48 | 176.31 | 188.61
0.12 | 0.0036681 | 62.17 | 191.52 | 205.35
0.13 | 0.0037986 | 64.53 | 206.18 | 221.85
0.14 | 0.003923 | 66.59 | 220.49 | 238.28
0.15 | 0.0040581 | 68.42 | 234.84 | 254.65
0.16 | 0.0041891 | 70.03 | 248.64 | 270.73
0.17 | 0.0043056 | 71.53 | 262.46 | 286.37
0.18 | 0.0044339 | 72.76 | 275.47 | 301.94
0.19 | 0.0045774 | 74.03 | 288.48 | 317.28
0.2 | 0.0047003 | 75.16 | 301.22 | 332.27
0.21 | 0.0048491 | 76.21 | 313.34 | 347.46
0.22 | 0.0049947 | 77.24 | 325.22 | 361.78
0.23 | 0.0051493 | 78.29 | 336.79 | 376.15
0.24 | 0.0052903 | 79.45 | 347.91 | 390.34
0.25 | 0.005451 | 80.53 | 358.56 | 404.05
0.26 | 0.0056196 | 81.66 | 368.98 | 417.59
0.27 | 0.005674 | 82.9 | 378.92 | 430.82
0.28 | 0.005874 | 84.1 | 388.42 | 443.83
0.29 | 0.006055 | 85.38 | 397.57 | 456.37
0.3 | 0.006248 | 86.61 | 406.4 | 468.89
0.31 | 0.006412 | 87.89 | 414.93 | 481.05
0.32 | 0.006612 | 89.09 | 422.96 | 492.8
0.33 | 0.006801 | 90.28 | 430.78 | 504.3
0.34 | 0.007019 | 91.36 | 438.25 | 515.42
0.35 | 0.007207 | 92.61 | 445.3 | 526.45
0.36 | 0.00741 | 93.69 | 452.08 | 537
0.37 | 0.007631 | 94.69 | 458.54 | 547.13
0.38 | 0.007792 | 95.83 | 464.71 | 557.07
0.39 | 0.008025 | 96.99 | 470.67 | 566.52
0.4 | 0.00825 | 98.08 | 476.29 | 575.7
0.41 | 0.008517 | 99.23 | 481.72 | 584.8
0.42 | 0.008712 | 100.12 | 486.94 | 593.2
0.43 | 0.008992 | 101.29 | 492 | 601.5
0.44 | 0.009259 | 102.4 | 496.78 | 609.5
0.45 | 0.009531 | 103.47 | 501.51 | 617.4
0.46 | 0.009808 | 104.59 | 506.02 | 624.7
0.47 | 0.010097 | 105.67 | 510.37 | 631.6
0.48 | 0.010412 | 106.77 | 514.63 | 638.3
0.49 | 0.010694 | 107.97 | 518.71 | 644.5
0.5 | 0.011081 | 109.18 | 522.63 | 650.7
0.51 | 0.011433 | 110.18 | 526.51 | 656.5
0.52 | 0.011884 | 111.4 | 530.25 | 662.1
0.53 | 0.012247 | 112.6 | 533.89 | 667.7
0.54 | 0.012673 | 113.73 | 537.44 | 672.5
0.55 | 0.013128 | 115.1 | 540.83 | 677.5
0.56 | 0.0136 | 116.1 | 544.15 | 681.8
0.57 | 0.01411 | 117.53 | 547.36 | 686
0.58 | 0.014588 | 118.72 | 550.45 | 690
0.59 | 0.015127 | 120.03 | 553.43 | 694
0.6 | 0.015644 | 121.32 | 556.35 | 697.8
0.61 | 0.016308 | 122.55 | 559.2 | 701
0.62 | 0.016873 | 123.94 | 561.91 | 704.1
0.63 | 0.017458 | 125.3 | 564.58 | 706.8
0.64 | 0.018096 | 126.57 | 567.02 | 709.7
0.65 | 0.018722 | 127.85 | 569.54 | 712
0.66 | 0.019455 | 129.17 | 571.5 | 714.4
0.67 | 0.020011 | 130.43 | 573.9 | 716.4
0.68 | 0.020821 | 131.9 | 576.2 | 718.4
0.69 | 0.021565 | 133.13 | 578.2 | 720.2
0.7 | 0.022375 | 134.36 | 580.5 | 722
0.71 | 0.022957 | 135.77 | 582.1 | 723.6
0.72 | 0.023832 | 137.11 | 584.2 | 724.9
0.73 | 0.024574 | 138.44 | 585.8 | 725.9
0.74 | 0.025408 | 139.95 | 587.8 | 727.1
0.75 | 0.026092 | 141.08 | 589.4 | 728.3
0.76 | 0.027028 | 142.51 | 591 | 729.3
0.77 | 0.027891 | 143.87 | 592.6 | 730.1
0.78 | 0.028727 | 145.19 | 594 | 731.3
0.79 | 0.029653 | 146.5 | 595.4 | 731.7
0.8 | 0.03054 | 147.87 | 596.8 | 732.5
0.81 | 0.031458 | 149.3 | 598.2 | 733.1
0.82 | 0.032371 | 150.61 | 599.5 | 733.5
0.83 | 0.033341 | 152.04 | 600.7 | 734.5
0.84 | 0.034295 | 153.36 | 602 | 734.9
0.85 | 0.035305 | 154.79 | 603.2 | 735.4
0.86 | 0.036342 | 156.27 | 604.4 | 735.8
0.87 | 0.037335 | 157.63 | 605.7 | 735.9
0.88 | 0.038525 | 159.15 | 606.9 | 736.3
0.89 | 0.039461 | 160.39 | 607.9 | 737.3
0.9 | 0.040705 | 161.89 | 609 | 737.3
0.91 | 0.04179 | 163.51 | 610.1 | 737.7
0.92 | 0.043068 | 164.83 | 611.2 | 738.1
0.93 | 0.044003 | 166.37 | 612.2 | 738.3
0.94 | 0.045261 | 167.69 | 613 | 738.6
0.95 | 0.046345 | 169.24 | 614.2 | 738.9
0.96 | 0.047534 | 170.76 | 615.4 | 739.3
0.97 | 0.048911 | 172.19 | 616.3 | 739.7
0.98 | 0.050179 | 173.53 | 617.4 | 739.7
0.99 | 0.05158 | 175.13 | 618.3 | 740.1
1 | 0.052681 | 176.56 | 619.5 | 740.2