## I-V Characteristic (mA-mm)
VDS (V) | VGS = -0.300 V | VGS = 0.100 V | VGS = 0.500 V | VGS = 0.900 V
0 | -3.0972e-05 | -0.5129 | -1.1492 | -5.1502
0.01 | 0.0007927 | 7.682 | 15.773 | 12.963
0.02 | 0.0013956 | 15.366 | 32.238 | 30.753
0.03 | 0.0018474 | 22.391 | 48.768 | 48.989
0.04 | 0.002202 | 28.945 | 65.26 | 66.8
0.05 | 0.0024706 | 34.874 | 81.69 | 84.66
0.06 | 0.0026934 | 40.231 | 97.91 | 102.14
0.07 | 0.0028763 | 45.018 | 113.84 | 119.82
0.08 | 0.003029 | 49.289 | 129.82 | 137.11
0.09 | 0.003185 | 53.074 | 145.49 | 154.12
0.1 | 0.003326 | 56.407 | 160.81 | 171.68
0.11 | 0.0034577 | 59.05 | 176.11 | 188.5
0.12 | 0.0035801 | 61.71 | 191.4 | 205.15
0.13 | 0.0037065 | 63.96 | 206.02 | 221.86
0.14 | 0.0038326 | 66.1 | 220.39 | 238.27
0.15 | 0.0039506 | 67.89 | 234.72 | 254.52
0.16 | 0.0040866 | 69.51 | 248.56 | 270.41
0.17 | 0.0042136 | 71.01 | 262.27 | 286.26
0.18 | 0.0043422 | 72.2 | 275.27 | 301.72
0.19 | 0.0044839 | 73.54 | 288.42 | 317.23
0.2 | 0.0046213 | 74.58 | 301.03 | 332.28
0.21 | 0.0047662 | 75.71 | 313.01 | 347.03
0.22 | 0.0048927 | 76.76 | 325.07 | 361.52
0.23 | 0.0050436 | 77.76 | 336.55 | 375.79
0.24 | 0.0052052 | 78.88 | 347.53 | 390.15
0.25 | 0.0053348 | 79.93 | 358.18 | 403.67
0.26 | 0.0055066 | 81.07 | 368.6 | 417.04
0.27 | 0.0056724 | 82.24 | 378.6 | 430.53
0.28 | 0.005766 | 83.55 | 388.02 | 443.43
0.29 | 0.005931 | 84.83 | 397.15 | 455.96
0.3 | 0.006127 | 86.09 | 406.01 | 468.32
0.31 | 0.006322 | 87.37 | 414.56 | 480.51
0.32 | 0.006505 | 88.42 | 422.47 | 492.17
0.33 | 0.006677 | 89.66 | 430.3 | 503.79
0.34 | 0.006888 | 90.92 | 437.72 | 514.87
0.35 | 0.007104 | 91.98 | 444.67 | 525.7
0.36 | 0.007318 | 93.25 | 451.47 | 536.29
0.37 | 0.007503 | 94.21 | 457.93 | 546.37
0.38 | 0.007732 | 95.35 | 464.05 | 556.36
0.39 | 0.007958 | 96.39 | 469.96 | 565.86
0.4 | 0.008131 | 97.61 | 475.57 | 575
0.41 | 0.008418 | 98.52 | 481.02 | 584
0.42 | 0.008631 | 99.75 | 486.17 | 592.6
0.43 | 0.00891 | 100.78 | 491.16 | 600.8
0.44 | 0.009114 | 101.84 | 495.98 | 608.6
0.45 | 0.009401 | 102.96 | 500.59 | 616.6
0.46 | 0.009704 | 103.9 | 505.07 | 623.4
0.47 | 0.00998 | 105.18 | 509.45 | 630.2
0.48 | 0.010289 | 106.35 | 513.64 | 637.3
0.49 | 0.010607 | 107.38 | 517.74 | 643.7
0.5 | 0.010966 | 108.58 | 521.62 | 649.8
0.51 | 0.011296 | 109.62 | 525.51 | 655.5
0.52 | 0.011675 | 110.93 | 529.22 | 661.4
0.53 | 0.012113 | 112.04 | 532.81 | 666.5
0.54 | 0.012582 | 113.24 | 536.32 | 671.7
0.55 | 0.012981 | 114.44 | 539.71 | 676
0.56 | 0.0135 | 115.75 | 543.09 | 680.8
0.57 | 0.013987 | 117.05 | 546.24 | 685.2
0.58 | 0.01444 | 118.2 | 549.36 | 689.1
0.59 | 0.01499 | 119.46 | 552.33 | 693
0.6 | 0.015626 | 120.72 | 555.25 | 696.4
0.61 | 0.016155 | 122.06 | 558.08 | 699.9
0.62 | 0.016703 | 123.31 | 560.79 | 702.8
0.63 | 0.017374 | 124.66 | 563.49 | 705.9
0.64 | 0.017991 | 126.09 | 565.95 | 708.5
0.65 | 0.018698 | 127.18 | 568.44 | 711.2
0.66 | 0.019331 | 128.65 | 570.7 | 713.4
0.67 | 0.02005 | 129.93 | 572.9 | 715.4
0.68 | 0.020742 | 131.28 | 575 | 717.4
0.69 | 0.021371 | 132.68 | 577 | 719.2
0.7 | 0.022156 | 133.88 | 579.2 | 720.8
0.71 | 0.022848 | 135.28 | 581.4 | 722.4
0.72 | 0.02368 | 136.65 | 583 | 723.8
0.73 | 0.024421 | 138.01 | 584.8 | 724.9
0.74 | 0.025202 | 139.28 | 586.6 | 726
0.75 | 0.026104 | 140.7 | 588.2 | 727.1
0.76 | 0.026868 | 142.06 | 589.8 | 728.3
0.77 | 0.027733 | 143.35 | 591.4 | 729.1
0.78 | 0.028636 | 144.74 | 593 | 729.9
0.79 | 0.029511 | 145.97 | 594.3 | 730.7
0.8 | 0.030302 | 147.45 | 595.8 | 731.5
0.81 | 0.031345 | 148.86 | 597.4 | 732.2
0.82 | 0.032337 | 150.21 | 598.8 | 732.9
0.83 | 0.03332 | 151.7 | 599.9 | 733.5
0.84 | 0.034262 | 153 | 601 | 733.9
0.85 | 0.035212 | 154.5 | 602.2 | 734.5
0.86 | 0.036292 | 155.91 | 603.4 | 734.9
0.87 | 0.037317 | 157.35 | 604.6 | 735.2
0.88 | 0.038337 | 158.67 | 605.8 | 735.9
0.89 | 0.039423 | 160.15 | 607.1 | 736.2
0.9 | 0.040555 | 161.58 | 607.8 | 736.7
0.91 | 0.041588 | 163.09 | 609.1 | 737
0.92 | 0.042842 | 164.59 | 610.3 | 737.1
0.93 | 0.0441 | 165.91 | 611.2 | 737.7
0.94 | 0.045376 | 167.43 | 612.2 | 738.1
0.95 | 0.046364 | 168.95 | 613.4 | 738.3
0.96 | 0.04764 | 170.36 | 614.3 | 738.3
0.97 | 0.049003 | 171.98 | 615.7 | 738.7
0.98 | 0.050134 | 173.24 | 616.5 | 738.8
0.99 | 0.051287 | 174.81 | 617.4 | 739.1
1 | 0.052765 | 176.31 | 618.4 | 739.5