## I-V Characteristic (mA-mm)
VDS (V) | VGS = -0.300 V | VGS = 0.100 V | VGS = 0.500 V | VGS = 0.900 V
0 | -3.0749e-05 | -0.5245 | -1.0339 | -5.341
0.01 | 0.000826 | 7.754 | 15.653 | 12.694
0.02 | 0.0014592 | 15.494 | 32.242 | 30.629
0.03 | 0.0019288 | 22.576 | 48.92 | 48.773
0.04 | 0.0022882 | 29.297 | 65.42 | 66.58
0.05 | 0.0025773 | 35.247 | 81.64 | 84.35
0.06 | 0.0028086 | 40.649 | 97.88 | 102.06
0.07 | 0.0030078 | 45.521 | 114.05 | 119.57
0.08 | 0.0031772 | 49.875 | 129.82 | 136.89
0.09 | 0.0033193 | 53.716 | 145.42 | 154.25
0.1 | 0.0034654 | 56.98 | 161.05 | 171.42
0.11 | 0.0035967 | 59.99 | 176.4 | 188.4
0.12 | 0.0037291 | 62.67 | 191.24 | 205.22
0.13 | 0.0038621 | 65.02 | 205.99 | 221.78
0.14 | 0.0039947 | 67.04 | 220.43 | 237.92
0.15 | 0.0041344 | 68.9 | 235 | 254.58
0.16 | 0.0042602 | 70.47 | 248.6 | 270.39
0.17 | 0.0043959 | 71.95 | 262.17 | 285.98
0.18 | 0.0045297 | 73.29 | 275.53 | 301.54
0.19 | 0.0046518 | 74.49 | 288.4 | 316.97
0.2 | 0.0048156 | 75.74 | 301.14 | 332.11
0.21 | 0.0049528 | 76.67 | 313.39 | 346.75
0.22 | 0.0051022 | 77.76 | 325.09 | 361.32
0.23 | 0.0052511 | 78.87 | 336.71 | 375.73
0.24 | 0.0054156 | 79.91 | 347.89 | 389.82
0.25 | 0.0055842 | 81.05 | 358.59 | 403.5
0.26 | 0.005713 | 82.22 | 368.84 | 417.07
0.27 | 0.005878 | 83.42 | 378.85 | 430.3
0.28 | 0.006052 | 84.7 | 388.5 | 443.1
0.29 | 0.006222 | 85.95 | 397.66 | 456
0.3 | 0.006407 | 87.19 | 406.41 | 468.22
0.31 | 0.006605 | 88.42 | 414.95 | 480.24
0.32 | 0.006797 | 89.7 | 423.04 | 491.95
0.33 | 0.006989 | 90.84 | 430.73 | 503.46
0.34 | 0.007171 | 92.04 | 438.19 | 514.76
0.35 | 0.007407 | 93.1 | 445.26 | 525.33
0.36 | 0.007598 | 94.32 | 452.1 | 535.97
0.37 | 0.007821 | 95.45 | 458.52 | 546.2
0.38 | 0.008022 | 96.48 | 464.69 | 556.12
0.39 | 0.008244 | 97.63 | 470.6 | 565.6
0.4 | 0.008466 | 98.67 | 476.35 | 574.8
0.41 | 0.008705 | 99.75 | 481.7 | 583.7
0.42 | 0.008943 | 100.94 | 486.95 | 592.2
0.43 | 0.009187 | 102.06 | 491.88 | 600.5
0.44 | 0.009471 | 103 | 496.76 | 608.4
0.45 | 0.009709 | 104.17 | 501.39 | 616.3
0.46 | 0.010031 | 105.18 | 505.89 | 623.4
0.47 | 0.01034 | 106.33 | 510.19 | 630.4
0.48 | 0.010675 | 107.47 | 514.43 | 637.1
0.49 | 0.010982 | 108.51 | 518.53 | 643.3
0.5 | 0.011318 | 109.78 | 522.49 | 649.4
0.51 | 0.01175 | 110.89 | 526.32 | 655.4
0.52 | 0.012113 | 112.12 | 530.1 | 661.2
0.53 | 0.012551 | 113.36 | 533.71 | 666.3
0.54 | 0.012968 | 114.47 | 537.23 | 671
0.55 | 0.013463 | 115.73 | 540.58 | 676
0.56 | 0.013941 | 117 | 543.96 | 680.6
0.57 | 0.014478 | 118.19 | 547.12 | 684.8
0.58 | 0.015022 | 119.44 | 550.21 | 688.8
0.59 | 0.015559 | 120.76 | 553.18 | 693
0.6 | 0.016145 | 122.04 | 556.16 | 696.4
0.61 | 0.016775 | 123.31 | 559.03 | 699.7
0.62 | 0.017363 | 124.63 | 561.62 | 702.8
0.63 | 0.017971 | 125.93 | 564.32 | 705.6
0.64 | 0.018675 | 127.21 | 566.9 | 708.5
0.65 | 0.019325 | 128.62 | 569.31 | 710.8
0.66 | 0.020062 | 129.93 | 571.6 | 713
0.67 | 0.020728 | 131.29 | 573.8 | 715.2
0.68 | 0.021483 | 132.52 | 576 | 717.2
0.69 | 0.022199 | 133.97 | 578.2 | 719.2
0.7 | 0.022929 | 135.28 | 580.2 | 720.8
0.71 | 0.023753 | 136.65 | 581.8 | 722.1
0.72 | 0.024534 | 137.95 | 584 | 723.7
0.73 | 0.025383 | 139.26 | 586 | 724.7
0.74 | 0.026035 | 140.69 | 587.4 | 725.9
0.75 | 0.026991 | 141.96 | 589.2 | 727.1
0.76 | 0.027896 | 143.43 | 591 | 728.1
0.77 | 0.028798 | 144.67 | 592.6 | 729.1
0.78 | 0.029648 | 146.11 | 594 | 729.7
0.79 | 0.030529 | 147.43 | 595.1 | 730.7
0.8 | 0.031577 | 148.78 | 596.6 | 731.3
0.81 | 0.032501 | 150.26 | 598.1 | 731.9
0.82 | 0.033483 | 151.42 | 599.4 | 732.4
0.83 | 0.0346 | 152.96 | 600.7 | 733.3
0.84 | 0.035562 | 154.36 | 602.1 | 733.8
0.85 | 0.036569 | 155.76 | 603.4 | 734.5
0.86 | 0.037625 | 157.29 | 604.3 | 734.9
0.87 | 0.038707 | 158.51 | 605.5 | 735.1
0.88 | 0.039872 | 160.11 | 606.6 | 735.9
0.89 | 0.040863 | 161.48 | 607.7 | 735.9
0.9 | 0.042122 | 162.9 | 609 | 736.7
0.91 | 0.043326 | 164.47 | 610.1 | 736.7
0.92 | 0.044166 | 165.86 | 611 | 737.3
0.93 | 0.04572 | 167.37 | 612.2 | 737.7
0.94 | 0.046986 | 168.84 | 613.3 | 737.9
0.95 | 0.048074 | 170.36 | 614.2 | 738.2
0.96 | 0.049332 | 171.68 | 615.4 | 738.3
0.97 | 0.050658 | 173.23 | 616.2 | 738.7
0.98 | 0.05185 | 174.67 | 617.2 | 738.8
0.99 | 0.053394 | 176.09 | 618.2 | 739.1
1 | 0.054459 | 177.69 | 619.5 | 739.3