## I-V Characteristic (mA-mm)
VDS (V) | VGS = -0.300 V | VGS = 0.100 V | VGS = 0.500 V | VGS = 0.900 V
0 | -3.0214e-05 | -0.5176 | -0.8598 | -5.215
0.01 | 0.0008349 | 7.78 | 15.651 | 12.833
0.02 | 0.0014635 | 15.406 | 32.171 | 30.771
0.03 | 0.001937 | 22.496 | 48.736 | 48.411
0.04 | 0.0023007 | 29.1 | 65.26 | 66.61
0.05 | 0.00259 | 35.059 | 81.54 | 84.27
0.06 | 0.0028233 | 40.463 | 97.41 | 101.94
0.07 | 0.0030254 | 45.314 | 113.78 | 119.49
0.08 | 0.0031904 | 49.611 | 129.5 | 136.71
0.09 | 0.0033449 | 53.407 | 145.08 | 153.87
0.1 | 0.0034902 | 56.778 | 160.38 | 170.77
0.11 | 0.0036108 | 59.5 | 175.83 | 188.24
0.12 | 0.0037577 | 62.15 | 190.88 | 204.68
0.13 | 0.003879 | 64.47 | 205.46 | 221.12
0.14 | 0.0040128 | 66.55 | 219.84 | 237.63
0.15 | 0.0041436 | 68.41 | 234.24 | 253.88
0.16 | 0.0042706 | 69.99 | 248.22 | 269.67
0.17 | 0.0044131 | 71.53 | 261.49 | 285.54
0.18 | 0.0045377 | 72.81 | 274.81 | 300.9
0.19 | 0.0046842 | 74.03 | 287.88 | 316.29
0.2 | 0.004823 | 75.2 | 300.28 | 331.51
0.21 | 0.0049749 | 76.24 | 312.65 | 346.18
0.22 | 0.0051414 | 77.33 | 324.49 | 360.66
0.23 | 0.0052833 | 78.36 | 335.95 | 374.92
0.24 | 0.0054525 | 79.48 | 346.98 | 388.92
0.25 | 0.0055976 | 80.61 | 357.67 | 402.94
0.26 | 0.005677 | 81.72 | 368.13 | 416.12
0.27 | 0.005872 | 82.84 | 378.02 | 429.38
0.28 | 0.006073 | 84.15 | 387.51 | 442.39
0.29 | 0.006243 | 85.49 | 396.77 | 454.91
0.3 | 0.006426 | 86.77 | 405.63 | 467.24
0.31 | 0.006623 | 88 | 414.04 | 479.42
0.32 | 0.00678 | 89.1 | 422.1 | 491.12
0.33 | 0.006987 | 90.28 | 429.97 | 502.61
0.34 | 0.007191 | 91.5 | 437.32 | 513.77
0.35 | 0.00739 | 92.66 | 444.38 | 524.58
0.36 | 0.00759 | 93.77 | 451.17 | 535.22
0.37 | 0.007832 | 94.83 | 457.72 | 545.25
0.38 | 0.008035 | 95.97 | 463.85 | 555.07
0.39 | 0.008249 | 97.05 | 469.7 | 564.8
0.4 | 0.008482 | 98.15 | 475.34 | 573.9
0.41 | 0.008741 | 99.16 | 480.79 | 582.8
0.42 | 0.008983 | 100.26 | 486 | 591.4
0.43 | 0.009194 | 101.35 | 490.99 | 599.4
0.44 | 0.009491 | 102.5 | 495.83 | 607.6
0.45 | 0.009755 | 103.58 | 500.51 | 615
0.46 | 0.010072 | 104.51 | 504.97 | 622.6
0.47 | 0.010354 | 105.78 | 509.34 | 629.3
0.48 | 0.010679 | 106.91 | 513.52 | 636.1
0.49 | 0.011015 | 108.01 | 517.58 | 642.5
0.5 | 0.011369 | 109.18 | 521.6 | 648.7
0.51 | 0.011728 | 110.34 | 525.43 | 654.5
0.52 | 0.012175 | 111.54 | 529.14 | 660.1
0.53 | 0.012598 | 112.76 | 532.81 | 665.4
0.54 | 0.012994 | 113.96 | 536.29 | 670.6
0.55 | 0.013515 | 115.1 | 539.71 | 675.4
0.56 | 0.013972 | 116.34 | 542.99 | 679.8
0.57 | 0.014518 | 117.63 | 546.2 | 684
0.58 | 0.015022 | 118.91 | 549.36 | 688.2
0.59 | 0.015638 | 120.13 | 552.33 | 691.6
0.6 | 0.016245 | 121.32 | 555.24 | 695.5
0.61 | 0.016782 | 122.8 | 558.08 | 698.8
0.62 | 0.017425 | 124.06 | 560.86 | 701.8
0.63 | 0.018097 | 125.3 | 563.39 | 704.8
0.64 | 0.018713 | 126.77 | 565.96 | 707.5
0.65 | 0.019367 | 127.99 | 568.44 | 710
0.66 | 0.020125 | 129.38 | 570.7 | 712.5
0.67 | 0.020833 | 130.68 | 572.8 | 714.9
0.68 | 0.021528 | 132.1 | 575 | 716.5
0.69 | 0.022307 | 133.37 | 577 | 718.5
0.7 | 0.022985 | 134.65 | 579 | 719.7
0.71 | 0.023802 | 136.05 | 581.4 | 721.3
0.72 | 0.024653 | 137.38 | 583 | 722.8
0.73 | 0.025464 | 138.71 | 585 | 724.2
0.74 | 0.026236 | 139.95 | 586.8 | 725.5
0.75 | 0.027061 | 141.42 | 588.2 | 726.3
0.76 | 0.027919 | 142.78 | 589.8 | 727.7
0.77 | 0.028982 | 144.1 | 591.4 | 728.3
0.78 | 0.029868 | 145.58 | 593 | 729.1
0.79 | 0.030738 | 146.77 | 594.3 | 729.9
0.8 | 0.031595 | 148.19 | 595.8 | 730.9
0.81 | 0.032679 | 149.66 | 597.2 | 731.3
0.82 | 0.0336 | 150.99 | 598.8 | 731.9
0.83 | 0.034622 | 152.41 | 599.9 | 732.4
0.84 | 0.035776 | 153.76 | 601 | 733.1
0.85 | 0.036645 | 155.21 | 602.2 | 733.5
0.86 | 0.037935 | 156.69 | 603.6 | 734.3
0.87 | 0.038773 | 158.11 | 604.6 | 734.9
0.88 | 0.039922 | 159.39 | 605.8 | 735.1
0.89 | 0.040985 | 160.93 | 607.1 | 735.4
0.9 | 0.042126 | 162.38 | 607.9 | 735.6
0.91 | 0.043315 | 163.88 | 609 | 736.3
0.92 | 0.044535 | 165.32 | 610.3 | 736.3
0.93 | 0.045631 | 166.61 | 611.3 | 736.9
0.94 | 0.046714 | 168.2 | 612.3 | 737.3
0.95 | 0.048022 | 169.64 | 613.4 | 737.5
0.96 | 0.049507 | 171.17 | 614.3 | 737.9
0.97 | 0.050847 | 172.73 | 615.4 | 738.1
0.98 | 0.052057 | 174.03 | 616.5 | 738.3
0.99 | 0.053349 | 175.59 | 617.5 | 738.6
1 | 0.054791 | 177.07 | 618.5 | 738.7