## I-V Characteristic (mA-mm)
VDS (V) | VGS = -0.300 V | VGS = 0.100 V | VGS = 0.500 V | VGS = 0.900 V
0 | -3.8292e-05 | -0.5316 | -1.0638 | -5.166
0.01 | 0.0008664 | 7.792 | 15.588 | 12.853
0.02 | 0.0015373 | 15.558 | 32.488 | 30.934
0.03 | 0.0020332 | 22.875 | 48.849 | 48.777
0.04 | 0.0024216 | 29.537 | 65.7 | 67
0.05 | 0.0027183 | 35.59 | 81.85 | 84.35
0.06 | 0.0029774 | 41.077 | 97.93 | 102.08
0.07 | 0.0031809 | 46.068 | 114.2 | 119.84
0.08 | 0.0033671 | 50.451 | 129.94 | 137.15
0.09 | 0.0035227 | 54.345 | 145.79 | 154.48
0.1 | 0.0036737 | 57.6 | 161.14 | 171.63
0.11 | 0.0038232 | 60.73 | 176.51 | 188.62
0.12 | 0.0039558 | 63.46 | 191.62 | 205.38
0.13 | 0.0041006 | 65.82 | 206.38 | 222.24
0.14 | 0.0042364 | 67.93 | 220.83 | 238.51
0.15 | 0.0043718 | 69.83 | 235.26 | 254.68
0.16 | 0.004523 | 71.49 | 249.05 | 270.75
0.17 | 0.0046688 | 72.93 | 262.71 | 286.38
0.18 | 0.0048079 | 74.35 | 276.18 | 302.12
0.19 | 0.0049612 | 75.52 | 289.14 | 317.35
0.2 | 0.005105 | 76.76 | 301.7 | 332.45
0.21 | 0.0052654 | 77.87 | 313.98 | 347.3
0.22 | 0.0054107 | 78.92 | 325.83 | 361.76
0.23 | 0.0055876 | 80.13 | 337.53 | 376.29
0.24 | 0.005673 | 81.07 | 348.6 | 390.31
0.25 | 0.005856 | 82.3 | 359.36 | 403.98
0.26 | 0.006037 | 83.5 | 369.66 | 417.46
0.27 | 0.006247 | 84.7 | 379.72 | 431.01
0.28 | 0.006424 | 86 | 389.35 | 443.76
0.29 | 0.006635 | 87.33 | 398.59 | 456.41
0.3 | 0.006823 | 88.62 | 407.39 | 468.82
0.31 | 0.007025 | 89.9 | 415.99 | 480.9
0.32 | 0.007236 | 91.08 | 424.15 | 492.73
0.33 | 0.007464 | 92.28 | 431.99 | 504.21
0.34 | 0.007654 | 93.48 | 439.44 | 515.36
0.35 | 0.007863 | 94.64 | 446.57 | 526.22
0.36 | 0.008096 | 95.72 | 453.46 | 536.68
0.37 | 0.008297 | 97.03 | 460 | 547.01
0.38 | 0.008538 | 97.88 | 466.11 | 556.89
0.39 | 0.008787 | 99.09 | 472.09 | 566.44
0.4 | 0.009037 | 100.26 | 477.82 | 575.7
0.41 | 0.009264 | 101.28 | 483.29 | 584.4
0.42 | 0.00953 | 102.48 | 488.51 | 593.3
0.43 | 0.009798 | 103.46 | 493.57 | 601.4
0.44 | 0.01009 | 104.64 | 498.47 | 609.6
0.45 | 0.010395 | 105.73 | 503.15 | 617.2
0.46 | 0.0107 | 106.89 | 507.62 | 624.2
0.47 | 0.011026 | 107.97 | 512.03 | 631.3
0.48 | 0.011328 | 109.1 | 516.27 | 638.3
0.49 | 0.011715 | 110.22 | 520.37 | 644.5
0.5 | 0.012112 | 111.4 | 524.39 | 650.7
0.51 | 0.012548 | 112.58 | 528.21 | 656.6
0.52 | 0.012905 | 113.64 | 532.02 | 662.1
0.53 | 0.013376 | 114.94 | 535.68 | 667.6
0.54 | 0.013857 | 116.15 | 539.22 | 672.5
0.55 | 0.014368 | 117.43 | 542.63 | 677.2
0.56 | 0.014927 | 118.79 | 545.94 | 682
0.57 | 0.015458 | 119.87 | 549.2 | 686.2
0.58 | 0.015978 | 121.22 | 552.3 | 690.2
0.59 | 0.016579 | 122.43 | 555.36 | 693.9
0.6 | 0.017244 | 123.75 | 558.22 | 697.8
0.61 | 0.017844 | 125.06 | 561.07 | 701.1
0.62 | 0.018586 | 126.37 | 563.84 | 704.2
0.63 | 0.019179 | 127.71 | 566.47 | 707
0.64 | 0.019844 | 129.09 | 569.08 | 709.8
0.65 | 0.020611 | 130.41 | 571.5 | 712.2
0.66 | 0.021319 | 131.61 | 573.9 | 714.9
0.67 | 0.022064 | 133 | 575.8 | 716.9
0.68 | 0.022917 | 134.4 | 578.2 | 718.8
0.69 | 0.023655 | 135.77 | 580.2 | 720.5
0.7 | 0.024412 | 137.21 | 582.2 | 722.1
0.71 | 0.025326 | 138.39 | 584.6 | 724
0.72 | 0.026135 | 139.86 | 586.2 | 725.3
0.73 | 0.027091 | 141.2 | 588.2 | 726.7
0.74 | 0.027835 | 142.5 | 589.8 | 727.8
0.75 | 0.028836 | 143.9 | 591.4 | 728.7
0.76 | 0.029783 | 145.16 | 593 | 729.7
0.77 | 0.030663 | 146.61 | 594.8 | 730.7
0.78 | 0.031709 | 147.97 | 596.2 | 731.5
0.79 | 0.03259 | 149.31 | 597.6 | 732.5
0.8 | 0.03366 | 150.67 | 599.2 | 733.1
0.81 | 0.034536 | 152.05 | 600.4 | 733.8
0.82 | 0.035622 | 153.47 | 601.5 | 734.9
0.83 | 0.036745 | 154.93 | 603.1 | 735.1
0.84 | 0.037819 | 156.39 | 604.2 | 735.5
0.85 | 0.038858 | 157.57 | 605.6 | 736.1
0.86 | 0.040083 | 159.11 | 606.7 | 736.7
0.87 | 0.041241 | 160.6 | 607.9 | 737.3
0.88 | 0.042384 | 162.01 | 609 | 737.7
0.89 | 0.043537 | 163.53 | 610.2 | 738.1
0.9 | 0.044804 | 164.86 | 611.2 | 738.3
0.91 | 0.046179 | 166.43 | 612.2 | 738.6
0.92 | 0.047285 | 167.86 | 613.2 | 739.1
0.93 | 0.048545 | 169.38 | 614.3 | 739.3
0.94 | 0.049977 | 170.8 | 615.4 | 739.7
0.95 | 0.051176 | 172.32 | 616.6 | 739.9
0.96 | 0.052554 | 173.79 | 617.5 | 740.2
0.97 | 0.053803 | 175.31 | 618.6 | 740.5
0.98 | 0.055374 | 176.84 | 619.8 | 740.7
0.99 | 0.056691 | 178.17 | 620.7 | 741.1
1 | 0.0581 | 179.76 | 621.8 | 741.1