## I-V Characteristic (mA-mm)
VDS (V) | VGS = -0.300 V | VGS = 0.100 V | VGS = 0.500 V | VGS = 0.900 V
0 | -3.4128e-05 | -0.518 | -1.0678 | -5.191
0.01 | 0.0008801 | 7.744 | 15.64 | 12.846
0.02 | 0.0015574 | 15.532 | 32.346 | 30.813
0.03 | 0.0020688 | 22.706 | 48.81 | 48.763
0.04 | 0.0024613 | 29.35 | 65.3 | 66.58
0.05 | 0.0027768 | 35.394 | 81.58 | 84.54
0.06 | 0.0030231 | 40.834 | 97.71 | 101.86
0.07 | 0.003232 | 45.766 | 114.01 | 119.52
0.08 | 0.0034193 | 50.135 | 129.69 | 136.97
0.09 | 0.0035875 | 54.033 | 145.38 | 154.13
0.1 | 0.0037304 | 57.32 | 160.91 | 171.09
0.11 | 0.003895 | 60.41 | 176.28 | 188.33
0.12 | 0.0040326 | 63.11 | 191.1 | 205.03
0.13 | 0.0041741 | 65.4 | 205.85 | 221.41
0.14 | 0.0043029 | 67.5 | 220.6 | 238.11
0.15 | 0.0044446 | 69.42 | 234.7 | 254.26
0.16 | 0.0045915 | 70.99 | 248.47 | 270.03
0.17 | 0.0047269 | 72.53 | 262.17 | 285.81
0.18 | 0.0048983 | 73.84 | 275.3 | 301.23
0.19 | 0.0050535 | 75.14 | 288.42 | 316.84
0.2 | 0.0052072 | 76.27 | 300.91 | 331.63
0.21 | 0.0053614 | 77.38 | 313.28 | 346.45
0.22 | 0.0055299 | 78.49 | 325.01 | 361.03
0.23 | 0.005654 | 79.55 | 336.6 | 375.28
0.24 | 0.005843 | 80.66 | 347.82 | 389.36
0.25 | 0.006005 | 81.7 | 358.53 | 403.18
0.26 | 0.006217 | 82.98 | 368.69 | 416.48
0.27 | 0.006394 | 84.22 | 378.81 | 429.69
0.28 | 0.006592 | 85.57 | 388.48 | 442.83
0.29 | 0.006787 | 86.89 | 397.58 | 455.32
0.3 | 0.006989 | 88.05 | 406.38 | 467.59
0.31 | 0.007189 | 89.4 | 415 | 479.71
0.32 | 0.007369 | 90.58 | 422.99 | 491.39
0.33 | 0.00763 | 91.86 | 430.85 | 503.09
0.34 | 0.007825 | 93.04 | 438.24 | 513.97
0.35 | 0.008061 | 94.17 | 445.37 | 524.76
0.36 | 0.00828 | 95.27 | 452.18 | 535.47
0.37 | 0.008516 | 96.41 | 458.64 | 545.53
0.38 | 0.008765 | 97.52 | 464.77 | 555.4
0.39 | 0.009011 | 98.57 | 470.7 | 564.86
0.4 | 0.009247 | 99.69 | 476.39 | 574.1
0.41 | 0.009533 | 100.78 | 481.76 | 582.9
0.42 | 0.009787 | 101.94 | 486.94 | 591.6
0.43 | 0.010042 | 103.02 | 491.96 | 599.8
0.44 | 0.010393 | 104.05 | 496.8 | 607.8
0.45 | 0.010676 | 105.19 | 501.39 | 615.5
0.46 | 0.011013 | 106.29 | 505.87 | 622.8
0.47 | 0.011324 | 107.43 | 510.22 | 629.4
0.48 | 0.011724 | 108.58 | 514.45 | 636.4
0.49 | 0.012051 | 109.6 | 518.44 | 642.9
0.5 | 0.012423 | 110.82 | 522.33 | 648.9
0.51 | 0.012847 | 112 | 526.23 | 654.7
0.52 | 0.013325 | 113.21 | 529.94 | 660.6
0.53 | 0.013804 | 114.37 | 533.57 | 665.4
0.54 | 0.014226 | 115.54 | 537.01 | 670.7
0.55 | 0.014795 | 116.79 | 540.39 | 675.4
0.56 | 0.015358 | 118.04 | 543.71 | 680.2
0.57 | 0.015963 | 119.28 | 546.9 | 684.4
0.58 | 0.016507 | 120.46 | 550.04 | 688.4
0.59 | 0.017155 | 121.78 | 552.99 | 692
0.6 | 0.017771 | 123.15 | 555.96 | 695.8
0.61 | 0.018411 | 124.4 | 558.69 | 699.3
0.62 | 0.019181 | 125.77 | 561.43 | 702.3
0.63 | 0.019918 | 126.97 | 564.07 | 705.2
0.64 | 0.020633 | 128.38 | 566.64 | 708
0.65 | 0.021328 | 129.77 | 569.17 | 710.5
0.66 | 0.022032 | 131.01 | 571.3 | 712.8
0.67 | 0.022866 | 132.38 | 573.6 | 714.9
0.68 | 0.0237 | 133.65 | 575.7 | 717.1
0.69 | 0.024456 | 135 | 578 | 718.8
0.7 | 0.025338 | 136.39 | 580 | 720.4
0.71 | 0.026262 | 137.81 | 581.8 | 722
0.72 | 0.027036 | 139 | 584 | 723.4
0.73 | 0.028031 | 140.43 | 585.4 | 724.9
0.74 | 0.02896 | 141.8 | 587.3 | 725.9
0.75 | 0.030048 | 143.15 | 589 | 726.9
0.76 | 0.03086 | 144.58 | 590.8 | 727.9
0.77 | 0.03191 | 145.71 | 591.9 | 728.8
0.78 | 0.032842 | 147.21 | 594 | 729.9
0.79 | 0.033803 | 148.58 | 595 | 730.9
0.8 | 0.034899 | 149.96 | 596.5 | 731.3
0.81 | 0.03592 | 151.44 | 597.8 | 731.9
0.82 | 0.037136 | 152.72 | 599.4 | 732.9
0.83 | 0.038168 | 154.25 | 600.6 | 733.3
0.84 | 0.039344 | 155.61 | 601.9 | 733.8
0.85 | 0.040528 | 157.01 | 603 | 734.9
0.86 | 0.041743 | 158.41 | 604.2 | 734.9
0.87 | 0.042967 | 159.87 | 605.4 | 735.3
0.88 | 0.044141 | 161.37 | 606.7 | 735.6
0.89 | 0.045396 | 162.75 | 607.6 | 736.3
0.9 | 0.046625 | 164.33 | 608.6 | 736.7
0.91 | 0.048015 | 165.61 | 609.9 | 737
0.92 | 0.04933 | 167.16 | 610.8 | 737.5
0.93 | 0.050599 | 168.69 | 611.9 | 737.7
0.94 | 0.051817 | 170.16 | 613.1 | 737.9
0.95 | 0.053266 | 171.73 | 614 | 738.3
0.96 | 0.054902 | 173.08 | 615 | 738.7
0.97 | 0.056291 | 174.67 | 616.2 | 738.8
0.98 | 0.05754 | 176.19 | 617.2 | 739.1
0.99 | 0.05906 | 177.73 | 618.2 | 739.7
1 | 0.06077 | 179.14 | 619.5 | 739.8