## I-V Characteristic (mA-mm)
VDS (V) | VGS = -0.300 V | VGS = 0.100 V | VGS = 0.500 V | VGS = 0.900 V
0 | -3.6701e-05 | -0.52874 | -1.0626 | -5.059
0.01 | 0.0008849 | 7.71 | 15.57 | 12.797
0.02 | 0.0015663 | 15.586 | 32.407 | 31.054
0.03 | 0.0020821 | 22.711 | 48.646 | 48.708
0.04 | 0.0024781 | 29.365 | 65.58 | 66.94
0.05 | 0.0027856 | 35.404 | 81.64 | 84.47
0.06 | 0.0030308 | 40.866 | 97.68 | 101.98
0.07 | 0.0032573 | 45.805 | 113.96 | 119.62
0.08 | 0.0034369 | 50.172 | 129.66 | 136.75
0.09 | 0.0036092 | 54.036 | 145.46 | 154.28
0.1 | 0.0037679 | 57.34 | 160.75 | 171.08
0.11 | 0.0039129 | 60.41 | 176.15 | 188.19
0.12 | 0.0040617 | 63.13 | 191.16 | 205.02
0.13 | 0.0041935 | 65.46 | 206.01 | 221.63
0.14 | 0.0043447 | 67.5 | 220.39 | 237.85
0.15 | 0.0044878 | 69.42 | 234.74 | 254.22
0.16 | 0.0046196 | 71.08 | 248.52 | 270.09
0.17 | 0.0047922 | 72.55 | 262.1 | 285.78
0.18 | 0.0049342 | 73.97 | 275.6 | 301.46
0.19 | 0.0051002 | 75.12 | 288.52 | 316.75
0.2 | 0.0052666 | 76.38 | 301.07 | 331.69
0.21 | 0.0054302 | 77.46 | 313.35 | 346.46
0.22 | 0.0055965 | 78.56 | 325.14 | 360.89
0.23 | 0.00567 | 79.71 | 336.85 | 375.52
0.24 | 0.005863 | 80.77 | 347.83 | 389.3
0.25 | 0.006052 | 81.95 | 358.61 | 403.05
0.26 | 0.006247 | 83.19 | 368.92 | 416.51
0.27 | 0.006427 | 84.42 | 379.01 | 429.75
0.28 | 0.006631 | 85.65 | 388.59 | 442.72
0.29 | 0.006836 | 87.03 | 397.79 | 455.32
0.3 | 0.007062 | 88.34 | 406.58 | 467.59
0.31 | 0.007264 | 89.57 | 415.13 | 479.7
0.32 | 0.007473 | 90.88 | 423.31 | 491.52
0.33 | 0.007678 | 91.96 | 431.07 | 502.99
0.34 | 0.007877 | 93.22 | 438.51 | 514.05
0.35 | 0.008121 | 94.44 | 445.6 | 524.83
0.36 | 0.008375 | 95.56 | 452.51 | 535.36
0.37 | 0.008616 | 96.67 | 458.97 | 545.74
0.38 | 0.008823 | 97.82 | 465.14 | 555.52
0.39 | 0.009088 | 98.95 | 471.06 | 564.95
0.4 | 0.009351 | 100.03 | 476.8 | 574.4
0.41 | 0.009644 | 101.1 | 482.2 | 583
0.42 | 0.009884 | 102.16 | 487.41 | 591.7
0.43 | 0.010178 | 103.26 | 492.4 | 599.9
0.44 | 0.010486 | 104.43 | 497.28 | 607.8
0.45 | 0.010773 | 105.52 | 501.91 | 615.6
0.46 | 0.011131 | 106.67 | 506.36 | 622.9
0.47 | 0.01146 | 107.67 | 510.72 | 629.4
0.48 | 0.01186 | 108.83 | 514.99 | 636.5
0.49 | 0.012198 | 110.05 | 519.03 | 642.9
0.5 | 0.012632 | 111.17 | 523.03 | 649.1
0.51 | 0.01304 | 112.46 | 526.76 | 654.9
0.52 | 0.01351 | 113.56 | 530.58 | 660.5
0.53 | 0.014012 | 114.77 | 534.19 | 666
0.54 | 0.014515 | 116 | 537.66 | 670.9
0.55 | 0.01506 | 117.21 | 541.07 | 675.4
0.56 | 0.015484 | 118.49 | 544.38 | 680.4
0.57 | 0.016148 | 119.71 | 547.63 | 684.4
0.58 | 0.016721 | 120.98 | 550.69 | 688.4
0.59 | 0.017488 | 122.3 | 553.71 | 692.6
0.6 | 0.018072 | 123.62 | 556.65 | 696
0.61 | 0.018762 | 124.82 | 559.5 | 699.5
0.62 | 0.019455 | 126.21 | 562.22 | 702.5
0.63 | 0.020158 | 127.49 | 564.89 | 705.6
0.64 | 0.020891 | 128.9 | 567.45 | 708.2
0.65 | 0.021731 | 130.3 | 569.8 | 710.8
0.66 | 0.022483 | 131.52 | 572.1 | 713
0.67 | 0.023071 | 132.92 | 574.4 | 715.3
0.68 | 0.024103 | 134.24 | 576.6 | 717.2
0.69 | 0.024874 | 135.64 | 578.6 | 718.9
0.7 | 0.025847 | 136.95 | 580.8 | 720.8
0.71 | 0.026565 | 138.27 | 582.6 | 722.1
0.72 | 0.027524 | 139.68 | 584.4 | 723.6
0.73 | 0.028497 | 141.04 | 586.4 | 725.1
0.74 | 0.02933 | 142.36 | 588.2 | 726
0.75 | 0.030341 | 143.66 | 589.8 | 727.4
0.76 | 0.031412 | 145.06 | 591.4 | 728.3
0.77 | 0.032404 | 146.45 | 593 | 729.5
0.78 | 0.033275 | 147.87 | 594.3 | 730.1
0.79 | 0.034384 | 149.29 | 595.8 | 731.3
0.8 | 0.03548 | 150.53 | 597.2 | 731.6
0.81 | 0.036518 | 152 | 598.6 | 732.5
0.82 | 0.037637 | 153.4 | 600.1 | 733.1
0.83 | 0.038827 | 154.89 | 601.4 | 733.7
0.84 | 0.040017 | 156.27 | 602.6 | 734.5
0.85 | 0.041186 | 157.57 | 603.9 | 734.9
0.86 | 0.042376 | 159.11 | 605.1 | 735.2
0.87 | 0.043583 | 160.63 | 606.2 | 735.7
0.88 | 0.04489 | 162.1 | 607.4 | 736.3
0.89 | 0.045987 | 163.37 | 608.6 | 736.7
0.9 | 0.047389 | 164.89 | 609.9 | 736.9
0.91 | 0.048669 | 166.44 | 610.6 | 737.7
0.92 | 0.050101 | 167.85 | 611.8 | 737.7
0.93 | 0.051382 | 169.44 | 612.8 | 738.1
0.94 | 0.05275 | 170.72 | 614 | 738.3
0.95 | 0.054216 | 172.26 | 615 | 738.7
0.96 | 0.055437 | 173.8 | 616 | 739.3
0.97 | 0.05721 | 175.31 | 617.2 | 739.5
0.98 | 0.05838 | 176.88 | 618.2 | 739.8
0.99 | 0.06013 | 178.28 | 619.2 | 739.9
1 | 0.06164 | 179.92 | 619.9 | 740.2