## I-V Characteristic (mA-mm)
VDS (V) | VGS = -0.300 V | VGS = 0.100 V | VGS = 0.500 V | VGS = 0.900 V
0 | -4.499e-05 | -0.5261 | -1.0754 | -5.196
0.01 | 0.0009446 | 7.894 | 15.661 | 12.901
0.02 | 0.0016776 | 15.782 | 32.399 | 30.715
0.03 | 0.0022265 | 23.083 | 48.89 | 48.859
0.04 | 0.0026503 | 29.976 | 65.26 | 66.58
0.05 | 0.0029788 | 36.07 | 81.82 | 84.79
0.06 | 0.0032558 | 41.663 | 98.05 | 102.06
0.07 | 0.0034764 | 46.747 | 114.05 | 119.55
0.08 | 0.0036782 | 51.21 | 129.9 | 137.19
0.09 | 0.0038566 | 55.21 | 145.91 | 154.25
0.1 | 0.0040264 | 58.44 | 161.14 | 171.35
0.11 | 0.0041852 | 61.69 | 176.48 | 188.45
0.12 | 0.0043354 | 64.47 | 191.69 | 205.23
0.13 | 0.0045001 | 66.94 | 206.3 | 221.71
0.14 | 0.0046519 | 69.07 | 220.91 | 238.23
0.15 | 0.0048199 | 71.05 | 235.3 | 254.58
0.16 | 0.0049686 | 72.81 | 249.16 | 270.46
0.17 | 0.005131 | 74.26 | 262.69 | 286.01
0.18 | 0.0053096 | 75.71 | 275.91 | 301.55
0.19 | 0.0054587 | 76.96 | 289.32 | 317.32
0.2 | 0.005643 | 78.17 | 301.79 | 332.08
0.21 | 0.005723 | 79.34 | 313.95 | 346.85
0.22 | 0.005937 | 80.47 | 326.01 | 361.52
0.23 | 0.006102 | 81.66 | 337.75 | 375.72
0.24 | 0.00631 | 82.78 | 348.74 | 389.87
0.25 | 0.006501 | 83.86 | 359.54 | 403.5
0.26 | 0.006684 | 85.23 | 370.03 | 417.04
0.27 | 0.006903 | 86.45 | 380.08 | 430.22
0.28 | 0.007136 | 87.78 | 389.68 | 443.23
0.29 | 0.007346 | 89.13 | 399.01 | 455.93
0.3 | 0.007551 | 90.36 | 407.9 | 468.11
0.31 | 0.00778 | 91.76 | 416.36 | 480.23
0.32 | 0.008018 | 92.96 | 424.5 | 492.01
0.33 | 0.008265 | 94.24 | 432.6 | 503.73
0.34 | 0.008477 | 95.33 | 440.02 | 514.69
0.35 | 0.008737 | 96.59 | 447.09 | 525.39
0.36 | 0.008981 | 97.73 | 454.01 | 536.03
0.37 | 0.00918 | 98.85 | 460.6 | 546.25
0.38 | 0.009502 | 100.03 | 466.91 | 556.28
0.39 | 0.009758 | 101.08 | 472.8 | 565.61
0.4 | 0.010044 | 102.25 | 478.55 | 574.8
0.41 | 0.010302 | 103.38 | 484.08 | 583.8
0.42 | 0.010581 | 104.51 | 489.33 | 592.6
0.43 | 0.010938 | 105.73 | 494.37 | 600.7
0.44 | 0.011244 | 106.67 | 499.28 | 608.4
0.45 | 0.011585 | 107.94 | 504 | 616.3
0.46 | 0.01195 | 109.05 | 508.56 | 623.5
0.47 | 0.012296 | 110.19 | 512.92 | 630.5
0.48 | 0.012614 | 111.25 | 517.17 | 637.3
0.49 | 0.013104 | 112.46 | 521.31 | 643.7
0.5 | 0.013523 | 113.6 | 525.34 | 649.8
0.51 | 0.014013 | 114.85 | 529.25 | 655.5
0.52 | 0.014442 | 116.09 | 532.95 | 661.4
0.53 | 0.015 | 117.23 | 536.63 | 666.6
0.54 | 0.015552 | 118.51 | 540.21 | 671.8
0.55 | 0.016086 | 119.83 | 543.67 | 676.4
0.56 | 0.016687 | 121.04 | 546.92 | 680.8
0.57 | 0.017293 | 122.38 | 550.18 | 685.2
0.58 | 0.017983 | 123.5 | 553.36 | 689.2
0.59 | 0.018603 | 124.94 | 556.39 | 693.2
0.6 | 0.019349 | 126.21 | 559.36 | 696.5
0.61 | 0.020101 | 127.59 | 562.15 | 700.2
0.62 | 0.020922 | 128.91 | 564.93 | 703.2
0.63 | 0.021613 | 130.21 | 567.57 | 706.4
0.64 | 0.022457 | 131.61 | 570.3 | 709.3
0.65 | 0.023284 | 132.95 | 572.4 | 711.7
0.66 | 0.024046 | 134.39 | 575 | 714.1
0.67 | 0.024882 | 135.6 | 577 | 716
0.68 | 0.025652 | 137.05 | 579.4 | 718.1
0.69 | 0.026687 | 138.44 | 581.4 | 720
0.7 | 0.027607 | 139.79 | 583.7 | 721.7
0.71 | 0.028579 | 141.32 | 585.6 | 723.3
0.72 | 0.029539 | 142.48 | 587.6 | 724.7
0.73 | 0.030627 | 143.96 | 589.4 | 725.9
0.74 | 0.0316 | 145.32 | 591 | 727.1
0.75 | 0.032648 | 146.67 | 592.8 | 728.3
0.76 | 0.033736 | 148.09 | 594.2 | 729.3
0.77 | 0.034659 | 149.42 | 595.8 | 730.1
0.78 | 0.035911 | 150.85 | 597.6 | 731.3
0.79 | 0.036925 | 152.27 | 599 | 731.9
0.8 | 0.038239 | 153.6 | 600.3 | 732.4
0.81 | 0.039248 | 154.96 | 601.5 | 733.3
0.82 | 0.040578 | 156.45 | 603 | 734.1
0.83 | 0.041816 | 157.87 | 604.2 | 734.9
0.84 | 0.043096 | 159.33 | 605.5 | 735.3
0.85 | 0.0443 | 160.72 | 607.1 | 735.5
0.86 | 0.045417 | 162.07 | 607.9 | 736.3
0.87 | 0.0468 | 163.61 | 609.5 | 736.7
0.88 | 0.047869 | 165.11 | 610.4 | 737.3
0.89 | 0.049428 | 166.56 | 611.4 | 737.7
0.9 | 0.050938 | 168.1 | 612.6 | 737.9
0.91 | 0.052458 | 169.44 | 613.6 | 738.3
0.92 | 0.053637 | 171.04 | 614.7 | 738.6
0.93 | 0.0553 | 172.51 | 615.8 | 738.8
0.94 | 0.056729 | 174.05 | 617 | 739.5
0.95 | 0.05822 | 175.52 | 618 | 739.5
0.96 | 0.05972 | 177.03 | 619 | 739.9
0.97 | 0.06126 | 178.55 | 619.9 | 740.5
0.98 | 0.06271 | 179.98 | 621 | 740.7
0.99 | 0.06429 | 181.54 | 622.3 | 740.9
1 | 0.06599 | 182.91 | 623.4 | 741.1