## I-V Characteristic (mA-mm)
VDS (V) | VGS = -0.300 V | VGS = 0.100 V | VGS = 0.500 V | VGS = 0.900 V
0 | -4.3194e-05 | -0.5099 | -1.0808 | -5.229
0.01 | 0.000909 | 7.82 | 15.576 | 12.862
0.02 | 0.001597 | 15.633 | 32.538 | 30.954
0.03 | 0.002117 | 22.831 | 48.881 | 48.824
0.04 | 0.0025262 | 29.582 | 65.66 | 66.74
0.05 | 0.0028361 | 35.628 | 81.86 | 84.63
0.06 | 0.0030965 | 41.102 | 97.99 | 102.18
0.07 | 0.0033108 | 46.121 | 114.18 | 119.79
0.08 | 0.003498 | 50.527 | 129.89 | 137.11
0.09 | 0.0036687 | 54.42 | 145.85 | 154.64
0.1 | 0.0038316 | 57.64 | 161.14 | 171.62
0.11 | 0.0039872 | 60.79 | 176.51 | 188.67
0.12 | 0.0041332 | 63.48 | 191.56 | 205.43
0.13 | 0.0042776 | 65.88 | 206.37 | 222.01
0.14 | 0.0044273 | 68.02 | 220.87 | 238.63
0.15 | 0.0045692 | 69.81 | 235.2 | 254.72
0.16 | 0.004729 | 71.61 | 249.03 | 270.69
0.17 | 0.0048742 | 73.13 | 262.65 | 286.5
0.18 | 0.0050077 | 74.46 | 276.07 | 301.76
0.19 | 0.005182 | 75.8 | 289.04 | 317.49
0.2 | 0.0053378 | 76.9 | 301.71 | 332.36
0.21 | 0.0055161 | 78.1 | 313.92 | 347.14
0.22 | 0.0056805 | 79.2 | 325.73 | 361.65
0.23 | 0.005775 | 80.29 | 337.55 | 376.2
0.24 | 0.005968 | 81.43 | 348.51 | 390.25
0.25 | 0.006179 | 82.57 | 359.21 | 403.9
0.26 | 0.006371 | 83.79 | 369.62 | 417.38
0.27 | 0.006569 | 85.09 | 379.63 | 430.73
0.28 | 0.006758 | 86.39 | 389.23 | 443.77
0.29 | 0.006945 | 87.57 | 398.4 | 456.28
0.3 | 0.007171 | 88.97 | 407.25 | 468.58
0.31 | 0.007386 | 90.24 | 415.77 | 480.76
0.32 | 0.007611 | 91.54 | 423.89 | 492.3
0.33 | 0.007816 | 92.8 | 431.77 | 504.07
0.34 | 0.008048 | 93.84 | 439.25 | 515.11
0.35 | 0.008282 | 95.04 | 446.28 | 525.86
0.36 | 0.008519 | 96.31 | 453.17 | 536.52
0.37 | 0.008743 | 97.41 | 459.66 | 546.67
0.38 | 0.008991 | 98.55 | 465.83 | 556.61
0.39 | 0.00924 | 99.63 | 471.78 | 566.13
0.4 | 0.009474 | 100.76 | 477.46 | 575
0.41 | 0.009775 | 101.9 | 482.91 | 584.4
0.42 | 0.010063 | 103.01 | 488.14 | 592.6
0.43 | 0.010392 | 104 | 493.16 | 601
0.44 | 0.010637 | 105.21 | 498.04 | 609
0.45 | 0.010972 | 106.29 | 502.7 | 616.6
0.46 | 0.011271 | 107.43 | 507.21 | 624
0.47 | 0.011599 | 108.58 | 511.61 | 631.1
0.48 | 0.011993 | 109.61 | 515.87 | 637.7
0.49 | 0.012401 | 110.84 | 519.97 | 644.1
0.5 | 0.012811 | 112.06 | 523.93 | 650.2
0.51 | 0.013208 | 113.24 | 527.77 | 655.8
0.52 | 0.013707 | 114.52 | 531.53 | 661.7
0.53 | 0.01415 | 115.57 | 535.21 | 666.9
0.54 | 0.014717 | 116.91 | 538.76 | 671.8
0.55 | 0.015195 | 118.12 | 542.13 | 677
0.56 | 0.01576 | 119.44 | 545.4 | 681.2
0.57 | 0.016339 | 120.7 | 548.66 | 685.6
0.58 | 0.016964 | 121.94 | 551.81 | 689.8
0.59 | 0.01763 | 123.23 | 554.81 | 693.4
0.6 | 0.018253 | 124.62 | 557.8 | 696.8
0.61 | 0.018862 | 125.89 | 560.62 | 700.2
0.62 | 0.019655 | 127.19 | 563.38 | 703.4
0.63 | 0.020366 | 128.53 | 566.01 | 706.4
0.64 | 0.02117 | 129.94 | 568.65 | 709.2
0.65 | 0.021923 | 131.27 | 570.9 | 711.7
0.66 | 0.022683 | 132.64 | 573.3 | 714
0.67 | 0.023487 | 133.9 | 575.4 | 716.1
0.68 | 0.024367 | 135.34 | 578 | 718.4
0.69 | 0.025128 | 136.71 | 580 | 720
0.7 | 0.026044 | 138.13 | 581.8 | 721.6
0.71 | 0.026882 | 139.47 | 584.2 | 723.2
0.72 | 0.027936 | 140.8 | 585.5 | 724.9
0.73 | 0.02883 | 142.22 | 587.6 | 725.9
0.74 | 0.029773 | 143.51 | 589.4 | 727.1
0.75 | 0.030787 | 144.95 | 590.8 | 728.1
0.76 | 0.031765 | 146.21 | 592.8 | 729.1
0.77 | 0.032779 | 147.63 | 594.2 | 730.1
0.78 | 0.033872 | 149.07 | 595.8 | 731.3
0.79 | 0.034971 | 150.39 | 597.4 | 731.9
0.8 | 0.035929 | 151.86 | 599 | 732.4
0.81 | 0.037094 | 153.08 | 600.3 | 733.4
0.82 | 0.038207 | 154.58 | 601.4 | 733.9
0.83 | 0.039461 | 156.03 | 602.8 | 734.7
0.84 | 0.040443 | 157.39 | 603.8 | 735.1
0.85 | 0.041787 | 158.89 | 605 | 735.5
0.86 | 0.042911 | 160.24 | 606.3 | 736.1
0.87 | 0.044153 | 161.83 | 607.5 | 736.7
0.88 | 0.045465 | 163.18 | 608.6 | 737.3
0.89 | 0.046731 | 164.62 | 609.8 | 737.5
0.9 | 0.048159 | 166.1 | 611 | 738.1
0.91 | 0.049279 | 167.58 | 612.1 | 738.3
0.92 | 0.050786 | 169.04 | 613 | 738.3
0.93 | 0.052009 | 170.53 | 614.2 | 738.8
0.94 | 0.053697 | 172 | 615.2 | 739.3
0.95 | 0.054933 | 173.47 | 616.2 | 739.5
0.96 | 0.056479 | 175.01 | 617.2 | 739.9
0.97 | 0.05801 | 176.56 | 618.4 | 740.2
0.98 | 0.05925 | 178.05 | 619.4 | 740.3
0.99 | 0.06117 | 179.62 | 620.3 | 740.9
1 | 0.06269 | 180.92 | 621.4 | 740.7