## I-V Characteristic (mA-mm)
VDS (V) | VGS = -0.300 V | VGS = 0.100 V | VGS = 0.500 V | VGS = 0.900 V
0 | -5.314e-05 | -0.563 | -1.1456 | -4.9775
0.01 | 0.0009889 | 7.965 | 15.712 | 13.117
0.02 | 0.0017561 | 15.808 | 32.373 | 31.027
0.03 | 0.0023296 | 23.139 | 48.918 | 49.258
0.04 | 0.0027805 | 29.896 | 65.42 | 66.95
0.05 | 0.0031319 | 36.035 | 81.82 | 85.01
0.06 | 0.0034138 | 41.705 | 98.05 | 102.36
0.07 | 0.0036601 | 46.742 | 114.34 | 119.95
0.08 | 0.0038651 | 51.211 | 130.07 | 137.49
0.09 | 0.0040491 | 55.221 | 145.89 | 154.48
0.1 | 0.0042352 | 58.52 | 161.32 | 171.78
0.11 | 0.0044041 | 61.73 | 176.53 | 188.86
0.12 | 0.004575 | 64.56 | 192 | 205.57
0.13 | 0.0047323 | 66.9 | 206.62 | 222.12
0.14 | 0.0049008 | 69.14 | 220.96 | 238.33
0.15 | 0.0050781 | 71.15 | 235.44 | 255.03
0.16 | 0.0052358 | 72.81 | 249.32 | 270.77
0.17 | 0.0054104 | 74.41 | 263.05 | 286.37
0.18 | 0.0055959 | 75.82 | 276.23 | 301.94
0.19 | 0.005711 | 77.08 | 289.41 | 317.58
0.2 | 0.005897 | 78.36 | 302.06 | 332.42
0.21 | 0.006117 | 79.52 | 314.31 | 347.21
0.22 | 0.00631 | 80.61 | 326.33 | 361.88
0.23 | 0.006502 | 81.8 | 338.01 | 376.09
0.24 | 0.006723 | 83 | 349.02 | 390.23
0.25 | 0.006925 | 84.22 | 359.87 | 403.92
0.26 | 0.007135 | 85.47 | 370.44 | 417.43
0.27 | 0.007321 | 86.69 | 380.4 | 430.62
0.28 | 0.007585 | 88.13 | 389.89 | 443.4
0.29 | 0.007804 | 89.47 | 399.24 | 456.33
0.3 | 0.008064 | 90.76 | 408.1 | 468.38
0.31 | 0.008271 | 92.16 | 416.68 | 480.48
0.32 | 0.008509 | 93.32 | 424.77 | 492.23
0.33 | 0.008764 | 94.65 | 432.76 | 503.91
0.34 | 0.008995 | 95.81 | 440.25 | 514.84
0.35 | 0.009274 | 97.03 | 447.31 | 525.62
0.36 | 0.00953 | 98.15 | 454.16 | 536.27
0.37 | 0.009821 | 99.27 | 460.76 | 546.5
0.38 | 0.010075 | 100.44 | 467.04 | 556.36
0.39 | 0.010377 | 101.62 | 472.9 | 565.76
0.4 | 0.010681 | 102.76 | 478.62 | 575
0.41 | 0.010978 | 103.76 | 484.15 | 584
0.42 | 0.011292 | 105.01 | 489.42 | 592.4
0.43 | 0.011659 | 106.15 | 494.44 | 600.7
0.44 | 0.012005 | 107.29 | 499.29 | 608.6
0.45 | 0.012313 | 108.42 | 503.96 | 616.6
0.46 | 0.012713 | 109.55 | 508.57 | 623.5
0.47 | 0.013142 | 110.68 | 512.95 | 630.5
0.48 | 0.013519 | 111.84 | 517.19 | 637.3
0.49 | 0.013966 | 113.05 | 521.34 | 643.6
0.5 | 0.014448 | 114.26 | 525.34 | 649.8
0.51 | 0.014965 | 115.39 | 529.22 | 655.7
0.52 | 0.015463 | 116.63 | 532.97 | 661.2
0.53 | 0.015982 | 117.91 | 536.65 | 666.5
0.54 | 0.016621 | 119.16 | 540.2 | 671.7
0.55 | 0.017224 | 120.31 | 543.61 | 676.3
0.56 | 0.017791 | 121.66 | 546.92 | 680.8
0.57 | 0.018517 | 122.96 | 550.19 | 685.2
0.58 | 0.019294 | 124.3 | 553.41 | 689.2
0.59 | 0.020061 | 125.61 | 556.32 | 693.2
0.6 | 0.020783 | 126.79 | 559.35 | 696.6
0.61 | 0.021567 | 128.16 | 562.17 | 700
0.62 | 0.022337 | 129.68 | 564.91 | 703.2
0.63 | 0.023174 | 130.92 | 567.64 | 706
0.64 | 0.024063 | 132.29 | 570.2 | 708.9
0.65 | 0.024921 | 133.62 | 572.5 | 711.2
0.66 | 0.025913 | 135.06 | 574.6 | 713.8
0.67 | 0.026721 | 136.45 | 577 | 716
0.68 | 0.027738 | 137.85 | 579.4 | 718.1
0.69 | 0.0287 | 139.12 | 581.6 | 720
0.7 | 0.029772 | 140.52 | 583.5 | 721.7
0.71 | 0.030811 | 141.94 | 585.6 | 722.9
0.72 | 0.031828 | 143.3 | 587.4 | 724.7
0.73 | 0.032875 | 144.78 | 589.4 | 725.9
0.74 | 0.033883 | 145.99 | 591 | 727.1
0.75 | 0.035145 | 147.53 | 592.8 | 728.3
0.76 | 0.036193 | 148.86 | 594.2 | 729.1
0.77 | 0.037518 | 150.27 | 596.2 | 730.3
0.78 | 0.038588 | 151.73 | 597.6 | 731.3
0.79 | 0.039839 | 153.04 | 599.2 | 731.9
0.8 | 0.041183 | 154.6 | 600.5 | 732.9
0.81 | 0.042279 | 155.93 | 601.8 | 733.5
0.82 | 0.043657 | 157.45 | 603.3 | 734.3
0.83 | 0.04505 | 158.83 | 604.4 | 734.9
0.84 | 0.046388 | 160.25 | 605.8 | 735.4
0.85 | 0.047515 | 161.76 | 607.1 | 736.1
0.86 | 0.049135 | 163.21 | 608.3 | 736.3
0.87 | 0.050498 | 164.84 | 609.4 | 737
0.88 | 0.052166 | 166.13 | 610.6 | 737.5
0.89 | 0.053382 | 167.72 | 611.8 | 737.9
0.9 | 0.054802 | 169.28 | 612.8 | 738.3
0.91 | 0.056355 | 170.7 | 614 | 738.6
0.92 | 0.05786 | 172.35 | 615 | 738.8
0.93 | 0.0594 | 173.69 | 616.3 | 739.5
0.94 | 0.06121 | 175.35 | 617 | 739.7
0.95 | 0.06294 | 176.85 | 618.3 | 739.9
0.96 | 0.06429 | 178.36 | 619.5 | 740.5
0.97 | 0.06625 | 179.86 | 620.4 | 740.9
0.98 | 0.068 | 181.36 | 621.4 | 740.9
0.99 | 0.06975 | 182.95 | 622.7 | 741.2
1 | 0.07144 | 184.48 | 623.5 | 741.5