## I-V Characteristic (mA-mm)
VDS (V) | VGS = -0.300 V | VGS = 0.100 V | VGS = 0.500 V | VGS = 0.900 V
0 | -5.735e-05 | -0.5324 | -0.898 | -5.0523
0.01 | 0.0010381 | 7.97 | 15.745 | 12.993
0.02 | 0.001846 | 15.863 | 32.312 | 31.314
0.03 | 0.0024592 | 23.231 | 48.914 | 48.988
0.04 | 0.00293 | 30.06 | 65.46 | 67.16
0.05 | 0.0032996 | 36.252 | 81.86 | 84.71
0.06 | 0.0036038 | 41.93 | 97.91 | 102.3
0.07 | 0.0038605 | 47.047 | 114.37 | 119.95
0.08 | 0.0040763 | 51.565 | 130.02 | 137.14
0.09 | 0.0042995 | 55.583 | 145.74 | 154.68
0.1 | 0.0044971 | 58.92 | 161.3 | 171.53
0.11 | 0.0046867 | 62.14 | 176.59 | 188.61
0.12 | 0.0048623 | 64.98 | 191.78 | 205.47
0.13 | 0.0050325 | 67.46 | 206.52 | 221.9
0.14 | 0.0052176 | 69.7 | 220.96 | 238.38
0.15 | 0.0053864 | 71.71 | 235.35 | 254.63
0.16 | 0.0055727 | 73.41 | 249.46 | 270.49
0.17 | 0.005711 | 75.08 | 262.99 | 286.17
0.18 | 0.005914 | 76.46 | 276.28 | 301.91
0.19 | 0.006089 | 77.89 | 289.42 | 317.2
0.2 | 0.006309 | 79.13 | 302.01 | 332.2
0.21 | 0.006517 | 80.29 | 314.47 | 346.98
0.22 | 0.00675 | 81.51 | 326.35 | 361.4
0.23 | 0.00696 | 82.67 | 337.96 | 376.01
0.24 | 0.00717 | 83.86 | 349.11 | 389.89
0.25 | 0.007419 | 85.13 | 359.85 | 403.53
0.26 | 0.007619 | 86.4 | 370.39 | 417.04
0.27 | 0.007864 | 87.66 | 380.4 | 430.12
0.28 | 0.008123 | 89.13 | 390.02 | 443.21
0.29 | 0.008354 | 90.44 | 399.29 | 455.69
0.3 | 0.008592 | 91.84 | 408.31 | 467.96
0.31 | 0.008866 | 93.24 | 416.9 | 480.12
0.32 | 0.009139 | 94.33 | 425.05 | 491.86
0.33 | 0.009425 | 95.67 | 432.93 | 503.34
0.34 | 0.009674 | 96.93 | 440.45 | 514.4
0.35 | 0.00999 | 98.08 | 447.64 | 525.19
0.36 | 0.010253 | 99.31 | 454.49 | 535.82
0.37 | 0.010526 | 100.38 | 461.08 | 546.11
0.38 | 0.010854 | 101.58 | 467.33 | 555.81
0.39 | 0.01114 | 102.78 | 473.3 | 565.35
0.4 | 0.01148 | 103.97 | 479.04 | 574.5
0.41 | 0.01179 | 105 | 484.5 | 583.4
0.42 | 0.012161 | 106.19 | 489.78 | 591.8
0.43 | 0.01249 | 107.29 | 494.81 | 600.3
0.44 | 0.012853 | 108.45 | 499.73 | 608.3
0.45 | 0.013249 | 109.57 | 504.39 | 615.8
0.46 | 0.013675 | 110.68 | 508.95 | 623.4
0.47 | 0.014123 | 111.88 | 513.28 | 630.1
0.48 | 0.014522 | 113.16 | 517.6 | 636.6
0.49 | 0.015019 | 114.21 | 521.67 | 643.5
0.5 | 0.015546 | 115.59 | 525.7 | 649.4
0.51 | 0.016113 | 116.55 | 529.58 | 655.3
0.52 | 0.016643 | 117.91 | 533.34 | 661
0.53 | 0.017258 | 119.07 | 537.05 | 666.3
0.54 | 0.017951 | 120.39 | 540.54 | 670.9
0.55 | 0.018582 | 121.56 | 544.01 | 676
0.56 | 0.019318 | 122.92 | 547.38 | 680.6
0.57 | 0.020119 | 124.23 | 550.57 | 685
0.58 | 0.020874 | 125.59 | 553.75 | 689.1
0.59 | 0.021597 | 126.87 | 556.68 | 693
0.6 | 0.022447 | 128.1 | 559.7 | 696.4
0.61 | 0.023339 | 129.47 | 562.55 | 700
0.62 | 0.024202 | 130.88 | 565.34 | 702.8
0.63 | 0.025168 | 132.22 | 567.93 | 706
0.64 | 0.026115 | 133.7 | 570.3 | 708.8
0.65 | 0.027022 | 134.89 | 573 | 711.3
0.66 | 0.027966 | 136.35 | 575.1 | 713.7
0.67 | 0.029117 | 137.71 | 577.4 | 715.7
0.68 | 0.030105 | 139.14 | 579.8 | 718
0.69 | 0.031126 | 140.47 | 581.8 | 719.6
0.7 | 0.032228 | 141.83 | 583.8 | 721.6
0.71 | 0.03339 | 143.24 | 585.8 | 723.3
0.72 | 0.034532 | 144.71 | 588 | 724.9
0.73 | 0.035737 | 146.07 | 589.8 | 725.9
0.74 | 0.036896 | 147.31 | 591.7 | 727.4
0.75 | 0.038105 | 148.86 | 593 | 728.3
0.76 | 0.039401 | 150.24 | 594.9 | 729.3
0.77 | 0.040501 | 151.61 | 596.5 | 730.5
0.78 | 0.041933 | 153.14 | 597.8 | 731.5
0.79 | 0.043281 | 154.34 | 599.5 | 732.2
0.8 | 0.044679 | 155.89 | 601 | 733.1
0.81 | 0.046069 | 157.33 | 602.2 | 733.8
0.82 | 0.047574 | 158.76 | 603.8 | 734.3
0.83 | 0.048927 | 160.34 | 605 | 735.1
0.84 | 0.050365 | 161.58 | 606.2 | 735.7
0.85 | 0.05189 | 163.18 | 607.4 | 736.3
0.86 | 0.053308 | 164.59 | 608.6 | 736.7
0.87 | 0.054921 | 166.13 | 609.9 | 737.3
0.88 | 0.05635 | 167.53 | 611 | 737.9
0.89 | 0.05824 | 169.08 | 612.2 | 738.3
0.9 | 0.05989 | 170.56 | 613.4 | 738.6
0.91 | 0.06116 | 172.09 | 614.3 | 739.1
0.92 | 0.06311 | 173.63 | 615.4 | 739.5
0.93 | 0.06461 | 174.99 | 616.6 | 739.8
0.94 | 0.06661 | 176.59 | 617.5 | 739.9
0.95 | 0.06846 | 178.29 | 618.8 | 740.5
0.96 | 0.06991 | 179.72 | 619.8 | 740.9
0.97 | 0.07197 | 181.38 | 621.1 | 741.1
0.98 | 0.07389 | 182.74 | 621.9 | 741.3
0.99 | 0.07569 | 184.39 | 623.1 | 741.7
1 | 0.07798 | 185.85 | 623.9 | 741.9