## I-V Characteristic (mA-mm)
VDS (V) | VGS = -0.300 V | VGS = 0.100 V | VGS = 0.500 V | VGS = 0.900 V
0 | -6.702e-05 | -0.5331 | -1.1416 | -4.8794
0.01 | 0.0011224 | 7.977 | 15.879 | 13.221
0.02 | 0.0019881 | 16.003 | 32.264 | 30.973
0.03 | 0.0026479 | 23.468 | 48.814 | 49.257
0.04 | 0.003163 | 30.363 | 65.56 | 67.12
0.05 | 0.0035662 | 36.605 | 81.69 | 84.95
0.06 | 0.0039014 | 42.376 | 98.07 | 102.27
0.07 | 0.0041858 | 47.566 | 114.25 | 120.05
0.08 | 0.0044281 | 52.12 | 130.11 | 137.31
0.09 | 0.0046589 | 56.207 | 145.68 | 154.26
0.1 | 0.0048692 | 59.56 | 161.3 | 171.76
0.11 | 0.0050848 | 62.88 | 176.68 | 188.74
0.12 | 0.0052845 | 65.76 | 191.78 | 205.35
0.13 | 0.0054785 | 68.23 | 206.59 | 221.85
0.14 | 0.0056803 | 70.57 | 221.11 | 238.41
0.15 | 0.005791 | 72.6 | 235.32 | 254.6
0.16 | 0.006039 | 74.38 | 249.26 | 270.37
0.17 | 0.006262 | 76.03 | 263.21 | 286.19
0.18 | 0.006492 | 77.37 | 276.27 | 301.6
0.19 | 0.006703 | 78.85 | 289.25 | 317.08
0.2 | 0.00693 | 80.07 | 302.07 | 331.93
0.21 | 0.007166 | 81.31 | 314.2 | 346.77
0.22 | 0.007393 | 82.54 | 326.23 | 361.17
0.23 | 0.007645 | 83.68 | 337.83 | 375.33
0.24 | 0.007885 | 84.95 | 349.01 | 389.69
0.25 | 0.008155 | 86.17 | 359.7 | 403.19
0.26 | 0.008382 | 87.58 | 370.12 | 416.4
0.27 | 0.008676 | 88.85 | 380.32 | 429.74
0.28 | 0.008946 | 90.28 | 389.87 | 442.58
0.29 | 0.009217 | 91.66 | 399.01 | 455.13
0.3 | 0.00949 | 92.96 | 407.95 | 467.25
0.31 | 0.009786 | 94.37 | 416.68 | 479.42
0.32 | 0.010039 | 95.51 | 424.65 | 490.99
0.33 | 0.010327 | 96.85 | 432.52 | 502.55
0.34 | 0.010636 | 98.08 | 440.1 | 513.5
0.35 | 0.010985 | 99.23 | 447.18 | 524.31
0.36 | 0.011286 | 100.6 | 454.09 | 534.8
0.37 | 0.0116 | 101.58 | 460.53 | 544.76
0.38 | 0.011927 | 102.94 | 466.83 | 554.76
0.39 | 0.012268 | 103.98 | 472.84 | 564.19
0.4 | 0.012641 | 105.18 | 478.51 | 573.5
0.41 | 0.012997 | 106.31 | 483.97 | 581.9
0.42 | 0.013392 | 107.37 | 489.22 | 590.4
0.43 | 0.0138 | 108.54 | 494.33 | 598.6
0.44 | 0.014183 | 109.69 | 499.24 | 606.8
0.45 | 0.014633 | 110.92 | 503.9 | 614.2
0.46 | 0.015089 | 111.97 | 508.44 | 621.4
0.47 | 0.015597 | 113.23 | 512.9 | 628.4
0.48 | 0.016044 | 114.4 | 517.19 | 635.3
0.49 | 0.016603 | 115.57 | 521.27 | 641.7
0.5 | 0.01714 | 116.99 | 525.25 | 647.6
0.51 | 0.017761 | 117.95 | 529.22 | 653.3
0.52 | 0.018407 | 119.35 | 532.99 | 659
0.53 | 0.019051 | 120.65 | 536.6 | 664.3
0.54 | 0.019857 | 121.86 | 540.14 | 669.3
0.55 | 0.020484 | 123.18 | 543.63 | 674.1
0.56 | 0.021396 | 124.42 | 546.99 | 678.6
0.57 | 0.022164 | 125.79 | 550.22 | 683
0.58 | 0.023126 | 127.13 | 553.35 | 686.8
0.59 | 0.023912 | 128.43 | 556.4 | 690.8
0.6 | 0.024849 | 129.68 | 559.39 | 694.2
0.61 | 0.025733 | 131.14 | 562.26 | 697.8
0.62 | 0.026642 | 132.52 | 565.02 | 700.9
0.63 | 0.027679 | 133.9 | 567.74 | 703.8
0.64 | 0.028875 | 135.37 | 570.3 | 706.4
0.65 | 0.029897 | 136.6 | 572.7 | 709.3
0.66 | 0.031002 | 138.13 | 574.8 | 711.7
0.67 | 0.032107 | 139.55 | 577.3 | 714
0.68 | 0.033169 | 140.88 | 579.6 | 715.8
0.69 | 0.034561 | 142.38 | 581.8 | 717.7
0.7 | 0.035485 | 143.62 | 584 | 719.4
0.71 | 0.036896 | 145.13 | 586 | 721.2
0.72 | 0.038152 | 146.55 | 587.8 | 722.6
0.73 | 0.039393 | 147.99 | 589.4 | 724
0.74 | 0.040763 | 149.32 | 591.4 | 725.3
0.75 | 0.042036 | 150.78 | 593 | 726.5
0.76 | 0.043543 | 152.2 | 594.6 | 727.7
0.77 | 0.044711 | 153.65 | 596.2 | 728.5
0.78 | 0.046292 | 155.08 | 597.8 | 729.7
0.79 | 0.047623 | 156.3 | 599.4 | 730.3
0.8 | 0.049277 | 157.83 | 600.7 | 731.3
0.81 | 0.050833 | 159.34 | 602.2 | 731.9
0.82 | 0.052321 | 160.72 | 603.7 | 732.4
0.83 | 0.054025 | 162.36 | 604.7 | 733.3
0.84 | 0.055502 | 163.67 | 606.3 | 734.1
0.85 | 0.05732 | 165.25 | 607.3 | 734.9
0.86 | 0.05908 | 166.65 | 608.6 | 735.1
0.87 | 0.06073 | 168.14 | 609.9 | 735.5
0.88 | 0.06225 | 169.72 | 611 | 736.1
0.89 | 0.06419 | 171.17 | 612.1 | 736.7
0.9 | 0.06595 | 172.73 | 613.5 | 737.3
0.91 | 0.06744 | 174.23 | 614.5 | 737.5
0.92 | 0.06946 | 175.81 | 615.4 | 738.1
0.93 | 0.07143 | 177.24 | 616.6 | 738.3
0.94 | 0.07327 | 178.8 | 617.5 | 738.6
0.95 | 0.07563 | 180.43 | 618.8 | 738.8
0.96 | 0.07742 | 181.91 | 619.8 | 739.3
0.97 | 0.07948 | 183.58 | 621 | 739.8
0.98 | 0.08192 | 184.93 | 622 | 739.9
0.99 | 0.08387 | 186.65 | 622.9 | 740.3
1 | 0.08599 | 188.19 | 623.9 | 740.7