## I-V Characteristic (mA-mm)
VDS (V) | VGS = -0.300 V | VGS = 0.100 V | VGS = 0.500 V | VGS = 0.900 V
0 | -5.4511e-05 | -0.6309 | -0.9754 | -4.997
0.01 | 0.0010833 | 7.97 | 15.743 | 13.053
0.02 | 0.0019193 | 15.889 | 32.349 | 31.425
0.03 | 0.002554 | 23.257 | 48.844 | 49.073
0.04 | 0.0030454 | 30.122 | 65.54 | 67.3
0.05 | 0.003438 | 36.373 | 81.78 | 84.79
0.06 | 0.0037581 | 41.993 | 98.28 | 102.4
0.07 | 0.0040406 | 47.118 | 114.29 | 120.08
0.08 | 0.004268 | 51.636 | 130.16 | 137.17
0.09 | 0.0044908 | 55.717 | 145.88 | 154.85
0.1 | 0.0046841 | 59.02 | 161.18 | 171.76
0.11 | 0.0048673 | 62.27 | 176.97 | 188.79
0.12 | 0.0050646 | 65.1 | 191.8 | 205.58
0.13 | 0.0052518 | 67.66 | 206.57 | 222.11
0.14 | 0.0054293 | 69.89 | 221.12 | 238.51
0.15 | 0.0056149 | 71.85 | 235.37 | 254.78
0.16 | 0.005742 | 73.7 | 249.45 | 270.65
0.17 | 0.005934 | 75.18 | 262.97 | 286.34
0.18 | 0.006163 | 76.64 | 276.18 | 302.03
0.19 | 0.006379 | 78.01 | 289.3 | 317.27
0.2 | 0.006602 | 79.26 | 302.11 | 332.27
0.21 | 0.006819 | 80.43 | 314.29 | 347.01
0.22 | 0.007023 | 81.6 | 326.17 | 361.39
0.23 | 0.007274 | 82.82 | 337.85 | 376.06
0.24 | 0.007506 | 83.98 | 348.96 | 389.81
0.25 | 0.007758 | 85.29 | 359.78 | 403.4
0.26 | 0.007986 | 86.45 | 370.1 | 416.87
0.27 | 0.008247 | 87.93 | 380.16 | 430
0.28 | 0.008497 | 89.33 | 389.75 | 443.03
0.29 | 0.008761 | 90.6 | 398.93 | 455.41
0.3 | 0.009043 | 92.07 | 407.87 | 467.71
0.31 | 0.009325 | 93.21 | 416.4 | 479.74
0.32 | 0.009598 | 94.6 | 424.47 | 491.41
0.33 | 0.009836 | 95.86 | 432.36 | 502.85
0.34 | 0.010138 | 97.09 | 439.86 | 513.89
0.35 | 0.010428 | 98.37 | 446.93 | 524.63
0.36 | 0.010747 | 99.41 | 453.8 | 535.13
0.37 | 0.011 | 100.66 | 460.31 | 545.38
0.38 | 0.011326 | 101.84 | 466.5 | 555.1
0.39 | 0.011673 | 102.95 | 472.46 | 564.52
0.4 | 0.011989 | 104.06 | 478.2 | 573.5
0.41 | 0.012353 | 105.27 | 483.67 | 582.6
0.42 | 0.012704 | 106.41 | 488.88 | 590.8
0.43 | 0.013097 | 107.49 | 493.97 | 599.2
0.44 | 0.013486 | 108.69 | 498.81 | 607.3
0.45 | 0.013922 | 109.66 | 503.55 | 614.7
0.46 | 0.014307 | 110.96 | 508.1 | 621.8
0.47 | 0.014807 | 112.13 | 512.49 | 628.9
0.48 | 0.01527 | 113.33 | 516.74 | 635.7
0.49 | 0.015806 | 114.64 | 520.89 | 641.9
0.5 | 0.016333 | 115.69 | 524.86 | 648.1
0.51 | 0.016868 | 116.95 | 528.78 | 653.8
0.52 | 0.017521 | 118.2 | 532.57 | 659.4
0.53 | 0.018139 | 119.45 | 536.21 | 664.6
0.54 | 0.018828 | 120.62 | 539.71 | 669.4
0.55 | 0.01954 | 121.91 | 543.21 | 674.4
0.56 | 0.020286 | 123.26 | 546.57 | 678.8
0.57 | 0.02104 | 124.59 | 549.81 | 683.4
0.58 | 0.021842 | 125.91 | 552.84 | 687.2
0.59 | 0.022694 | 127.11 | 555.93 | 691.1
0.6 | 0.023516 | 128.57 | 558.94 | 694.8
0.61 | 0.024414 | 129.9 | 561.79 | 698
0.62 | 0.025178 | 131.3 | 564.6 | 701.3
0.63 | 0.026246 | 132.76 | 567.26 | 704
0.64 | 0.027278 | 133.97 | 569.85 | 706.8
0.65 | 0.028323 | 135.45 | 572.2 | 709.6
0.66 | 0.02926 | 136.83 | 574.8 | 711.9
0.67 | 0.030387 | 138.19 | 576.6 | 714.1
0.68 | 0.031432 | 139.6 | 579 | 716
0.69 | 0.032433 | 140.96 | 581 | 718
0.7 | 0.033535 | 142.37 | 583.2 | 719.8
0.71 | 0.034851 | 143.74 | 585.3 | 721.4
0.72 | 0.036032 | 145.24 | 587.4 | 722.8
0.73 | 0.037168 | 146.49 | 589.2 | 724
0.74 | 0.038431 | 147.94 | 591 | 725.5
0.75 | 0.039742 | 149.37 | 592.6 | 726.7
0.76 | 0.041247 | 150.76 | 594.2 | 727.7
0.77 | 0.042278 | 152.3 | 595.8 | 728.7
0.78 | 0.043671 | 153.46 | 597.6 | 729.9
0.79 | 0.045162 | 154.97 | 599 | 730.6
0.8 | 0.046582 | 156.49 | 600.3 | 731.1
0.81 | 0.047983 | 157.93 | 601.5 | 732.2
0.82 | 0.049424 | 159.43 | 603.1 | 732.9
0.83 | 0.051095 | 160.71 | 604.3 | 733.5
0.84 | 0.052222 | 162.23 | 605.5 | 734.1
0.85 | 0.054081 | 163.79 | 607.1 | 734.9
0.86 | 0.055504 | 165.25 | 607.9 | 735.3
0.87 | 0.05748 | 166.7 | 609.5 | 735.5
0.88 | 0.05916 | 168.2 | 610.5 | 736.3
0.89 | 0.06058 | 169.72 | 611.7 | 736.7
0.9 | 0.0623 | 171.2 | 612.8 | 737.3
0.91 | 0.06395 | 172.72 | 613.8 | 737.5
0.92 | 0.06563 | 174.19 | 615 | 738.1
0.93 | 0.06752 | 175.79 | 616.1 | 738.3
0.94 | 0.0694 | 177.27 | 617 | 738.6
0.95 | 0.07083 | 178.86 | 618.3 | 739.1
0.96 | 0.07307 | 180.5 | 619.5 | 739.5
0.97 | 0.07505 | 181.88 | 620.4 | 739.7
0.98 | 0.07709 | 183.57 | 621.4 | 739.9
0.99 | 0.07927 | 185.09 | 622.6 | 740.3
1 | 0.08109 | 186.63 | 623.4 | 740.9