## I-V Characteristic (mA-mm)
VDS (V) | VGS = -0.300 V | VGS = 0.100 V | VGS = 0.500 V | VGS = 0.900 V
0 | -4.8269e-05 | -0.6212 | -0.932 | -4.9889
0.01 | 0.0010477 | 8.041 | 15.78 | 13.192
0.02 | 0.0018623 | 15.887 | 32.45 | 31.521
0.03 | 0.0024837 | 23.281 | 49.074 | 49.236
0.04 | 0.0029565 | 30.184 | 65.54 | 67.43
0.05 | 0.003336 | 36.414 | 82.12 | 84.95
0.06 | 0.0036473 | 42.056 | 98.53 | 102.78
0.07 | 0.0039054 | 47.224 | 114.49 | 120.4
0.08 | 0.0041362 | 51.753 | 130.47 | 137.51
0.09 | 0.0043371 | 55.772 | 146.27 | 155.35
0.1 | 0.0045376 | 59.16 | 161.57 | 172.28
0.11 | 0.0047092 | 62.39 | 177.36 | 189.17
0.12 | 0.0049008 | 65.14 | 192.37 | 206.07
0.13 | 0.0050762 | 67.7 | 207.07 | 222.63
0.14 | 0.0052528 | 69.93 | 221.55 | 239.19
0.15 | 0.0054499 | 71.85 | 235.97 | 255.28
0.16 | 0.0056324 | 73.69 | 250.12 | 271.34
0.17 | 0.005776 | 75.14 | 263.49 | 287.09
0.18 | 0.005981 | 76.68 | 276.84 | 302.64
0.19 | 0.006191 | 78 | 290.09 | 318.07
0.2 | 0.006404 | 79.22 | 302.78 | 333.18
0.21 | 0.006623 | 80.51 | 314.96 | 347.8
0.22 | 0.006818 | 81.56 | 327.07 | 362.32
0.23 | 0.007068 | 82.87 | 338.63 | 376.97
0.24 | 0.007275 | 84 | 349.7 | 390.85
0.25 | 0.007533 | 85.29 | 360.68 | 404.38
0.26 | 0.007743 | 86.55 | 371.02 | 417.89
0.27 | 0.007985 | 87.93 | 381 | 431.12
0.28 | 0.008238 | 89.35 | 390.58 | 444.1
0.29 | 0.008461 | 90.6 | 399.89 | 456.51
0.3 | 0.00873 | 91.98 | 408.84 | 468.86
0.31 | 0.008996 | 93.16 | 417.25 | 481.04
0.32 | 0.009295 | 94.59 | 425.43 | 492.57
0.33 | 0.00953 | 95.83 | 433.45 | 504.1
0.34 | 0.009818 | 97.03 | 440.88 | 515.25
0.35 | 0.010102 | 98.33 | 447.94 | 525.99
0.36 | 0.010425 | 99.29 | 454.84 | 536.43
0.37 | 0.010728 | 100.56 | 461.44 | 546.66
0.38 | 0.011023 | 101.75 | 467.6 | 556.44
0.39 | 0.01133 | 102.91 | 473.51 | 566
0.4 | 0.011629 | 103.96 | 479.29 | 575
0.41 | 0.01198 | 105.1 | 484.83 | 584
0.42 | 0.012355 | 106.24 | 490.02 | 592.6
0.43 | 0.012737 | 107.42 | 495.03 | 600.6
0.44 | 0.013045 | 108.55 | 499.96 | 608.6
0.45 | 0.013435 | 109.58 | 504.64 | 616.2
0.46 | 0.013877 | 110.75 | 509.14 | 623.5
0.47 | 0.014321 | 111.98 | 513.54 | 630.2
0.48 | 0.01475 | 113.13 | 517.84 | 637.3
0.49 | 0.015255 | 114.4 | 521.98 | 643.7
0.5 | 0.015792 | 115.47 | 526 | 649.4
0.51 | 0.016317 | 116.73 | 529.85 | 655.3
0.52 | 0.016929 | 117.96 | 533.61 | 660.9
0.53 | 0.017564 | 119.22 | 537.25 | 666.1
0.54 | 0.018219 | 120.52 | 540.83 | 671
0.55 | 0.018793 | 121.74 | 544.24 | 676
0.56 | 0.019577 | 123.02 | 547.58 | 680.4
0.57 | 0.020276 | 124.34 | 550.89 | 684.5
0.58 | 0.020979 | 125.69 | 553.94 | 688.8
0.59 | 0.021908 | 126.9 | 557 | 692.6
0.6 | 0.022752 | 128.23 | 559.98 | 696
0.61 | 0.02361 | 129.69 | 562.81 | 699.7
0.62 | 0.024415 | 130.98 | 565.63 | 702.8
0.63 | 0.025419 | 132.39 | 568.16 | 705.7
0.64 | 0.026334 | 133.58 | 570.9 | 708.4
0.65 | 0.027308 | 135.09 | 573.2 | 711
0.66 | 0.028284 | 136.48 | 575.4 | 713.4
0.67 | 0.029359 | 137.81 | 578 | 715.6
0.68 | 0.030464 | 139.42 | 580.2 | 717.8
0.69 | 0.031288 | 140.56 | 582.2 | 719.4
0.7 | 0.03253 | 142.06 | 584.4 | 721.2
0.71 | 0.033718 | 143.48 | 586.4 | 722.8
0.72 | 0.034849 | 144.87 | 588.2 | 724.3
0.73 | 0.035895 | 146.23 | 590.2 | 725.9
0.74 | 0.037211 | 147.61 | 591.6 | 727.1
0.75 | 0.038382 | 149.05 | 593.4 | 728.3
0.76 | 0.039607 | 150.47 | 595 | 729.1
0.77 | 0.040861 | 151.92 | 596.8 | 730.1
0.78 | 0.042298 | 153.2 | 598.4 | 731.3
0.79 | 0.043635 | 154.69 | 599.6 | 731.9
0.8 | 0.044713 | 156.07 | 601 | 733.1
0.81 | 0.046315 | 157.63 | 602.6 | 733.5
0.82 | 0.047844 | 159.07 | 603.8 | 734.3
0.83 | 0.049264 | 160.39 | 605.2 | 735.1
0.84 | 0.050523 | 161.89 | 606.7 | 735.5
0.85 | 0.052271 | 163.37 | 607.8 | 736.3
0.86 | 0.053668 | 164.85 | 609 | 736.7
0.87 | 0.055155 | 166.32 | 610.3 | 737.3
0.88 | 0.056814 | 167.78 | 611.1 | 737.9
0.89 | 0.05844 | 169.24 | 612.6 | 738.1
0.9 | 0.06014 | 170.81 | 613.7 | 738.6
0.91 | 0.06185 | 172.36 | 614.9 | 738.8
0.92 | 0.06353 | 173.81 | 615.9 | 739.1
0.93 | 0.06504 | 175.41 | 617 | 739.7
0.94 | 0.06678 | 176.91 | 618.2 | 740
0.95 | 0.06876 | 178.4 | 619.1 | 740.5
0.96 | 0.07042 | 180.14 | 619.9 | 740.7
0.97 | 0.07229 | 181.42 | 621.4 | 741.1
0.98 | 0.07399 | 183.04 | 622.2 | 741.5
0.99 | 0.07658 | 184.65 | 623.4 | 741.8
1 | 0.07786 | 186.15 | 624.5 | 741.9