## I-V Characteristic (mA-mm)
VDS (V) | VGS = -0.300 V | VGS = 0.100 V | VGS = 0.500 V | VGS = 0.900 V
0 | -5.592e-05 | -0.5179 | -1.0482 | -5.075
0.01 | 0.000981 | 7.939 | 15.821 | 13.001
0.02 | 0.001726 | 15.796 | 32.243 | 30.977
0.03 | 0.0022939 | 23.053 | 49.174 | 49.286
0.04 | 0.0027382 | 29.967 | 65.72 | 66.87
0.05 | 0.0030843 | 36.088 | 82.14 | 85.09
0.06 | 0.0033705 | 41.625 | 98.21 | 102.42
0.07 | 0.0036024 | 46.669 | 114.54 | 120.09
0.08 | 0.00381 | 51.142 | 130.35 | 137.61
0.09 | 0.0040032 | 55.15 | 145.83 | 154.76
0.1 | 0.0041753 | 58.46 | 161.74 | 172.08
0.11 | 0.0043431 | 61.59 | 177.02 | 189.05
0.12 | 0.0045107 | 64.35 | 191.88 | 205.88
0.13 | 0.0046709 | 66.8 | 206.81 | 222.46
0.14 | 0.004846 | 68.98 | 221.47 | 238.63
0.15 | 0.0049935 | 70.95 | 235.76 | 255.22
0.16 | 0.0051613 | 72.6 | 249.59 | 271.18
0.17 | 0.0053389 | 74.13 | 263.32 | 286.69
0.18 | 0.0054961 | 75.56 | 276.62 | 302.18
0.19 | 0.005641 | 76.84 | 289.8 | 317.98
0.2 | 0.00586 | 78.02 | 302.35 | 332.86
0.21 | 0.006042 | 79.18 | 314.73 | 347.56
0.22 | 0.006251 | 80.35 | 326.51 | 362.15
0.23 | 0.006436 | 81.47 | 338.01 | 376.51
0.24 | 0.006645 | 82.66 | 349.5 | 390.66
0.25 | 0.006836 | 83.71 | 360.07 | 404.25
0.26 | 0.007027 | 85.05 | 370.3 | 417.76
0.27 | 0.007268 | 86.39 | 380.48 | 430.93
0.28 | 0.007466 | 87.77 | 390.07 | 443.62
0.29 | 0.007698 | 89.12 | 399.25 | 456.6
0.3 | 0.007894 | 90.24 | 408.1 | 468.69
0.31 | 0.008169 | 91.68 | 416.74 | 480.68
0.32 | 0.008395 | 92.88 | 424.76 | 492.42
0.33 | 0.00866 | 94.13 | 432.63 | 504.08
0.34 | 0.008914 | 95.21 | 440.06 | 515.08
0.35 | 0.009159 | 96.39 | 447.23 | 525.74
0.36 | 0.009439 | 97.51 | 454.03 | 536.29
0.37 | 0.00967 | 98.72 | 460.5 | 546.54
0.38 | 0.009972 | 99.86 | 466.7 | 556.49
0.39 | 0.010251 | 100.88 | 472.67 | 565.82
0.4 | 0.010533 | 102.04 | 478.33 | 575
0.41 | 0.01079 | 103.15 | 483.79 | 583.8
0.42 | 0.011119 | 104.22 | 488.95 | 592.6
0.43 | 0.011454 | 105.43 | 494.02 | 600.4
0.44 | 0.01178 | 106.41 | 498.9 | 608.6
0.45 | 0.012132 | 107.59 | 503.5 | 616.3
0.46 | 0.012505 | 108.76 | 507.99 | 623.4
0.47 | 0.012895 | 109.86 | 512.35 | 630.2
0.48 | 0.013209 | 110.98 | 516.64 | 637.1
0.49 | 0.01368 | 112.12 | 520.7 | 643.5
0.5 | 0.014132 | 113.32 | 524.58 | 649.8
0.51 | 0.01463 | 114.52 | 528.54 | 655.3
0.52 | 0.015099 | 115.71 | 532.26 | 661
0.53 | 0.015698 | 116.87 | 535.93 | 666.1
0.54 | 0.016253 | 118.12 | 539.43 | 671.3
0.55 | 0.016838 | 119.39 | 542.75 | 676
0.56 | 0.0175 | 120.66 | 546.22 | 680.4
0.57 | 0.018159 | 122.03 | 549.37 | 684.5
0.58 | 0.018806 | 123.12 | 552.45 | 688.8
0.59 | 0.019443 | 124.42 | 555.47 | 692.6
0.6 | 0.020227 | 125.73 | 558.41 | 696.2
0.61 | 0.021009 | 127.13 | 561.26 | 699.7
0.62 | 0.021838 | 128.43 | 563.95 | 702.9
0.63 | 0.022625 | 129.73 | 566.62 | 705.7
0.64 | 0.023403 | 131.12 | 569.21 | 708.5
0.65 | 0.024233 | 132.42 | 571.6 | 710.9
0.66 | 0.025095 | 133.79 | 573.9 | 713.3
0.67 | 0.025927 | 135.09 | 576.4 | 715.6
0.68 | 0.026949 | 136.49 | 578.2 | 717.6
0.69 | 0.027955 | 137.87 | 580.2 | 719.4
0.7 | 0.028708 | 139.23 | 582.3 | 721.3
0.71 | 0.029814 | 140.68 | 584.6 | 722.8
0.72 | 0.030892 | 141.82 | 586.4 | 724.5
0.73 | 0.031833 | 143.31 | 588.2 | 725.5
0.74 | 0.032869 | 144.74 | 589.8 | 726.9
0.75 | 0.033935 | 146.05 | 591.7 | 728.1
0.76 | 0.035147 | 147.61 | 593.3 | 729
0.77 | 0.03607 | 148.69 | 594.9 | 729.9
0.78 | 0.0372 | 150.25 | 596.5 | 730.9
0.79 | 0.038496 | 151.63 | 597.8 | 731.5
0.8 | 0.039908 | 153 | 599.4 | 732.5
0.81 | 0.040773 | 154.47 | 600.7 | 733.3
0.82 | 0.042065 | 155.84 | 602.1 | 733.9
0.83 | 0.043296 | 157.23 | 603.3 | 734.5
0.84 | 0.0446 | 158.73 | 604.4 | 735.1
0.85 | 0.045839 | 160.17 | 605.8 | 735.7
0.86 | 0.047279 | 161.5 | 607 | 736.3
0.87 | 0.048607 | 163.05 | 608.3 | 736.7
0.88 | 0.049852 | 164.52 | 609.5 | 737
0.89 | 0.051445 | 166.01 | 610.6 | 737.7
0.9 | 0.052761 | 167.55 | 611.6 | 738.1
0.91 | 0.05442 | 168.81 | 612.9 | 738.3
0.92 | 0.055687 | 170.44 | 613.8 | 738.9
0.93 | 0.05738 | 172 | 615 | 739.3
0.94 | 0.05854 | 173.43 | 616 | 739.7
0.95 | 0.0602 | 175.01 | 617.2 | 739.9
0.96 | 0.06196 | 176.44 | 618.2 | 740.2
0.97 | 0.06333 | 178.03 | 619.2 | 740.3
0.98 | 0.06531 | 179.58 | 619.9 | 740.7
0.99 | 0.06687 | 181.06 | 621.4 | 741.1
1 | 0.0683 | 182.43 | 622.6 | 741.2