## I-V Characteristic (mA-mm)
VDS (V) | VGS = -0.300 V | VGS = 0.100 V | VGS = 0.500 V | VGS = 0.900 V
0 | -5.203e-05 | -0.5724 | -1.0233 | -5.135
0.01 | 0.0009379 | 7.866 | 15.839 | 12.889
0.02 | 0.0016482 | 15.846 | 32.473 | 31.135
0.03 | 0.0021896 | 23.083 | 49.073 | 48.966
0.04 | 0.0026084 | 29.863 | 65.74 | 67.33
0.05 | 0.0029355 | 36.002 | 82.08 | 84.83
0.06 | 0.0032042 | 41.553 | 98.27 | 102.46
0.07 | 0.0034293 | 46.631 | 114.46 | 120.35
0.08 | 0.0036134 | 51.062 | 130.58 | 137.61
0.09 | 0.0037915 | 55.038 | 146.18 | 155.07
0.1 | 0.003964 | 58.32 | 161.72 | 172.22
0.11 | 0.0041056 | 61.43 | 177.2 | 189.27
0.12 | 0.0042653 | 64.19 | 192.21 | 206.05
0.13 | 0.0044275 | 66.7 | 207.23 | 222.94
0.14 | 0.0045875 | 68.74 | 221.6 | 239.23
0.15 | 0.0047196 | 70.72 | 235.97 | 255.55
0.16 | 0.0048843 | 72.42 | 249.95 | 271.52
0.17 | 0.0050432 | 73.95 | 263.43 | 287.21
0.18 | 0.0051886 | 75.36 | 276.99 | 303.03
0.19 | 0.0053742 | 76.64 | 289.96 | 318.31
0.2 | 0.0055314 | 77.8 | 302.63 | 333.31
0.21 | 0.0056968 | 79.02 | 314.95 | 348.25
0.22 | 0.005791 | 80.11 | 326.93 | 362.65
0.23 | 0.005993 | 81.19 | 338.51 | 377.29
0.24 | 0.006188 | 82.37 | 349.66 | 391.23
0.25 | 0.006397 | 83.58 | 360.41 | 404.91
0.26 | 0.006618 | 84.8 | 370.81 | 418.4
0.27 | 0.006806 | 86.13 | 380.95 | 431.92
0.28 | 0.007024 | 87.25 | 390.55 | 444.75
0.29 | 0.007202 | 88.78 | 399.76 | 457.33
0.3 | 0.007429 | 89.99 | 408.57 | 469.67
0.31 | 0.007649 | 91.32 | 417.12 | 481.81
0.32 | 0.007888 | 92.59 | 425.37 | 493.66
0.33 | 0.008108 | 93.69 | 433.25 | 505.03
0.34 | 0.008342 | 94.96 | 440.62 | 516.13
0.35 | 0.008587 | 96.06 | 447.77 | 527.02
0.36 | 0.008808 | 97.29 | 454.66 | 537.49
0.37 | 0.009094 | 98.33 | 461.2 | 547.8
0.38 | 0.009343 | 99.44 | 467.41 | 557.62
0.39 | 0.009611 | 100.6 | 473.33 | 567.12
0.4 | 0.009842 | 101.72 | 479.1 | 576.4
0.41 | 0.010142 | 102.82 | 484.55 | 585
0.42 | 0.010428 | 103.83 | 489.78 | 594
0.43 | 0.010733 | 104.96 | 494.81 | 602.2
0.44 | 0.011031 | 106.17 | 499.67 | 610.1
0.45 | 0.01139 | 107.21 | 504.39 | 617.6
0.46 | 0.011721 | 108.49 | 508.82 | 624.9
0.47 | 0.012042 | 109.45 | 513.21 | 632.1
0.48 | 0.012484 | 110.68 | 517.48 | 638.9
0.49 | 0.012873 | 111.82 | 521.6 | 645.1
0.5 | 0.013335 | 112.97 | 525.6 | 651.1
0.51 | 0.013715 | 114.09 | 529.42 | 656.9
0.52 | 0.014203 | 115.32 | 533.25 | 662.6
0.53 | 0.014709 | 116.57 | 536.82 | 667.9
0.54 | 0.015236 | 117.81 | 540.39 | 672.9
0.55 | 0.015773 | 119.07 | 543.77 | 677.6
0.56 | 0.016417 | 120.26 | 547.08 | 682.2
0.57 | 0.017066 | 121.52 | 550.34 | 686.4
0.58 | 0.017581 | 122.86 | 553.47 | 690.4
0.59 | 0.018359 | 124.07 | 556.46 | 694.1
0.6 | 0.019039 | 125.51 | 559.32 | 697.8
0.61 | 0.019807 | 126.57 | 562.26 | 701.4
0.62 | 0.020487 | 128.06 | 564.99 | 704.4
0.63 | 0.02123 | 129.41 | 567.62 | 707.5
0.64 | 0.021963 | 130.68 | 569.9 | 710
0.65 | 0.022818 | 132.1 | 572.5 | 712.8
0.66 | 0.023662 | 133.33 | 575 | 715.1
0.67 | 0.024472 | 134.83 | 577 | 717.2
0.68 | 0.025342 | 136.16 | 579.4 | 719.2
0.69 | 0.026082 | 137.51 | 581.6 | 721.1
0.7 | 0.02709 | 138.79 | 583.4 | 722.6
0.71 | 0.028047 | 140.21 | 585.4 | 724.2
0.72 | 0.029008 | 141.58 | 587.6 | 725.7
0.73 | 0.03 | 142.96 | 589 | 727.1
0.74 | 0.030942 | 144.34 | 591 | 728.3
0.75 | 0.03189 | 145.55 | 592.8 | 729.4
0.76 | 0.032867 | 147.03 | 594.1 | 730.3
0.77 | 0.033987 | 148.45 | 595.8 | 731.3
0.78 | 0.035035 | 149.82 | 597.6 | 732.3
0.79 | 0.036117 | 151.26 | 599 | 733.1
0.8 | 0.037266 | 152.56 | 600.2 | 733.8
0.81 | 0.038484 | 154.06 | 601.6 | 734.7
0.82 | 0.039489 | 155.4 | 603 | 735.1
0.83 | 0.040852 | 156.89 | 604.2 | 735.6
0.84 | 0.042026 | 158.19 | 605.4 | 736.3
0.85 | 0.043216 | 159.7 | 607.1 | 736.7
0.86 | 0.044465 | 161.12 | 607.8 | 737.5
0.87 | 0.045655 | 162.61 | 609.2 | 737.9
0.88 | 0.047041 | 164.09 | 610.3 | 738.3
0.89 | 0.048438 | 165.39 | 611.1 | 738.7
0.9 | 0.049812 | 166.97 | 612.7 | 739.3
0.91 | 0.050982 | 168.42 | 613.8 | 739.5
0.92 | 0.052417 | 169.94 | 614.9 | 739.9
0.93 | 0.053699 | 171.52 | 615.8 | 740.2
0.94 | 0.055276 | 172.8 | 617 | 740.5
0.95 | 0.056718 | 174.43 | 617.8 | 740.7
0.96 | 0.05844 | 175.97 | 619 | 741.1
0.97 | 0.05976 | 177.41 | 619.9 | 741.5
0.98 | 0.06114 | 179 | 621.1 | 741.8
0.99 | 0.06275 | 180.49 | 622.2 | 741.9
1 | 0.06431 | 182.02 | 623.2 | 742.5