## I-V Characteristic (mA-mm)
VDS (V) | VGS = -0.300 V | VGS = 0.100 V | VGS = 0.500 V | VGS = 0.900 V
0 | -5.247e-05 | -0.5223 | -1.0114 | -5.029
0.01 | 0.0009662 | 7.898 | 15.754 | 12.897
0.02 | 0.0017045 | 15.7 | 32.415 | 31.192
0.03 | 0.0022664 | 23.065 | 48.89 | 48.875
0.04 | 0.0026996 | 29.761 | 65.66 | 67.23
0.05 | 0.0030439 | 35.909 | 81.76 | 84.62
0.06 | 0.0033194 | 41.474 | 97.87 | 102.12
0.07 | 0.0035629 | 46.502 | 114.21 | 120.1
0.08 | 0.0037566 | 50.95 | 130.18 | 137.17
0.09 | 0.0039373 | 54.946 | 145.67 | 154.6
0.1 | 0.0041219 | 58.17 | 161.28 | 171.64
0.11 | 0.004269 | 61.41 | 176.72 | 188.72
0.12 | 0.0044547 | 64.15 | 191.64 | 205.39
0.13 | 0.0046045 | 66.58 | 206.61 | 222.18
0.14 | 0.0047602 | 68.7 | 221.12 | 238.59
0.15 | 0.0049151 | 70.73 | 235.32 | 254.79
0.16 | 0.0050897 | 72.37 | 249.2 | 270.6
0.17 | 0.0052508 | 73.97 | 262.77 | 286.56
0.18 | 0.0054135 | 75.36 | 276.36 | 302.23
0.19 | 0.0056029 | 76.54 | 289.2 | 317.33
0.2 | 0.005707 | 77.87 | 301.83 | 332.4
0.21 | 0.005909 | 79.01 | 314.23 | 347.33
0.22 | 0.006095 | 80.04 | 326.11 | 361.58
0.23 | 0.006303 | 81.3 | 337.72 | 376.21
0.24 | 0.006497 | 82.34 | 348.96 | 390.17
0.25 | 0.006698 | 83.63 | 359.68 | 403.89
0.26 | 0.006916 | 84.91 | 369.98 | 417.3
0.27 | 0.007131 | 86.17 | 380.19 | 430.55
0.28 | 0.007354 | 87.5 | 389.82 | 443.62
0.29 | 0.007552 | 88.82 | 398.97 | 456.16
0.3 | 0.00779 | 90.06 | 407.82 | 468.38
0.31 | 0.008022 | 91.5 | 416.45 | 480.65
0.32 | 0.008274 | 92.72 | 424.67 | 492.52
0.33 | 0.00851 | 93.89 | 432.45 | 503.79
0.34 | 0.00876 | 95.13 | 439.92 | 514.96
0.35 | 0.008992 | 96.33 | 447.11 | 525.82
0.36 | 0.009231 | 97.42 | 454.05 | 536.37
0.37 | 0.009511 | 98.6 | 460.54 | 546.71
0.38 | 0.00977 | 99.68 | 466.76 | 556.44
0.39 | 0.010071 | 100.86 | 472.7 | 566
0.4 | 0.010311 | 102.04 | 478.53 | 575
0.41 | 0.010657 | 103.07 | 483.93 | 584
0.42 | 0.010951 | 104.22 | 489.16 | 592.8
0.43 | 0.011283 | 105.23 | 494.22 | 601
0.44 | 0.011599 | 106.44 | 499.23 | 609
0.45 | 0.011937 | 107.57 | 503.87 | 616.4
0.46 | 0.012309 | 108.74 | 508.34 | 624
0.47 | 0.01263 | 109.77 | 512.75 | 630.9
0.48 | 0.013077 | 110.98 | 517.09 | 637.7
0.49 | 0.013496 | 112.2 | 521.19 | 643.9
0.5 | 0.01404 | 113.32 | 525.19 | 650.1
0.51 | 0.014456 | 114.62 | 529 | 656.1
0.52 | 0.014983 | 115.66 | 532.83 | 661.8
0.53 | 0.015514 | 116.91 | 536.49 | 666.9
0.54 | 0.01609 | 118.12 | 539.97 | 672.2
0.55 | 0.01661 | 119.47 | 543.42 | 677
0.56 | 0.017284 | 120.72 | 546.82 | 681.8
0.57 | 0.017911 | 121.96 | 550.03 | 685.6
0.58 | 0.018572 | 123.3 | 553.16 | 689.8
0.59 | 0.019369 | 124.58 | 556.19 | 693.6
0.6 | 0.020079 | 125.89 | 559.1 | 697.2
0.61 | 0.020842 | 127.17 | 561.95 | 700.5
0.62 | 0.021553 | 128.5 | 564.78 | 703.7
0.63 | 0.022366 | 129.94 | 567.38 | 706.8
0.64 | 0.023186 | 131.28 | 570 | 709.7
0.65 | 0.024051 | 132.64 | 572.3 | 712.2
0.66 | 0.024919 | 133.82 | 574.8 | 714.4
0.67 | 0.025998 | 135.32 | 576.6 | 716.5
0.68 | 0.026878 | 136.72 | 579 | 718.8
0.69 | 0.027661 | 138.13 | 581.6 | 720.8
0.7 | 0.028744 | 139.6 | 583.4 | 722.4
0.71 | 0.029701 | 140.74 | 585.4 | 724
0.72 | 0.03082 | 142.28 | 587.6 | 725.5
0.73 | 0.031778 | 143.62 | 589.2 | 726.9
0.74 | 0.032835 | 144.95 | 590.8 | 727.9
0.75 | 0.033898 | 146.33 | 592.6 | 729.1
0.76 | 0.034779 | 147.65 | 594.2 | 730.3
0.77 | 0.036092 | 149.14 | 595.8 | 731.3
0.78 | 0.037217 | 150.52 | 597.4 | 731.9
0.79 | 0.038445 | 151.94 | 598.8 | 732.9
0.8 | 0.039536 | 153.22 | 600.5 | 733.5
0.81 | 0.040828 | 154.72 | 601.5 | 734.5
0.82 | 0.042177 | 156.21 | 603 | 735.1
0.83 | 0.043327 | 157.55 | 604.2 | 735.5
0.84 | 0.044679 | 159.11 | 605.5 | 736.3
0.85 | 0.045889 | 160.41 | 607.1 | 737
0.86 | 0.047254 | 161.94 | 608 | 737.5
0.87 | 0.048335 | 163.47 | 609.5 | 737.9
0.88 | 0.050128 | 164.95 | 610.6 | 738.1
0.89 | 0.051556 | 166.42 | 611.6 | 738.6
0.9 | 0.0532 | 167.86 | 612.6 | 739.3
0.91 | 0.054291 | 169.42 | 613.8 | 739.5
0.92 | 0.055759 | 170.92 | 615 | 739.9
0.93 | 0.05722 | 172.41 | 615.9 | 740.5
0.94 | 0.05888 | 173.73 | 617 | 740.7
0.95 | 0.06032 | 175.44 | 618.2 | 741.1
0.96 | 0.06233 | 176.9 | 619.1 | 741.1
0.97 | 0.06379 | 178.44 | 620.3 | 741.5
0.98 | 0.06539 | 180.08 | 621.4 | 741.8
0.99 | 0.06704 | 181.36 | 622.3 | 742
1 | 0.06894 | 182.94 | 623.4 | 742.7