## I-V Characteristic (mA-mm)
VDS (V) | VGS = -0.300 V | VGS = 0.100 V | VGS = 0.500 V | VGS = 0.900 V
0 | -4.3431e-05 | -0.528 | -0.8893 | -5.019
0.01 | 0.0009875 | 7.956 | 15.809 | 13.066
0.02 | 0.0017475 | 15.867 | 32.429 | 31.02
0.03 | 0.0023257 | 23.205 | 49.092 | 48.996
0.04 | 0.0027723 | 30.012 | 65.72 | 67.02
0.05 | 0.0031221 | 36.186 | 82.14 | 84.78
0.06 | 0.0034115 | 41.853 | 98.16 | 102.62
0.07 | 0.0036435 | 46.913 | 114.81 | 120.31
0.08 | 0.0038556 | 51.396 | 130.49 | 137.65
0.09 | 0.004046 | 55.425 | 146.17 | 154.96
0.1 | 0.0042079 | 58.72 | 161.77 | 172.13
0.11 | 0.0043944 | 61.91 | 177.19 | 189.5
0.12 | 0.0045651 | 64.74 | 192.4 | 206.13
0.13 | 0.0047378 | 67.18 | 207.08 | 222.74
0.14 | 0.0048842 | 69.41 | 221.64 | 239.19
0.15 | 0.0050612 | 71.39 | 236.04 | 255.31
0.16 | 0.005232 | 73.13 | 250.13 | 271.65
0.17 | 0.005396 | 74.72 | 263.7 | 287.27
0.18 | 0.005593 | 76.04 | 277.06 | 302.71
0.19 | 0.005693 | 77.41 | 290.19 | 318.33
0.2 | 0.005887 | 78.65 | 302.76 | 333.38
0.21 | 0.006071 | 79.79 | 315.31 | 348.23
0.22 | 0.006293 | 80.89 | 327.15 | 362.72
0.23 | 0.006493 | 82.08 | 338.73 | 377.15
0.24 | 0.006695 | 83.2 | 349.96 | 391.2
0.25 | 0.006922 | 84.46 | 360.68 | 405.13
0.26 | 0.007126 | 85.71 | 371.18 | 418.54
0.27 | 0.007345 | 86.94 | 381.19 | 431.86
0.28 | 0.007549 | 88.36 | 390.86 | 444.75
0.29 | 0.007808 | 89.65 | 400.12 | 457.3
0.3 | 0.008019 | 90.96 | 409.07 | 469.9
0.31 | 0.00829 | 92.4 | 417.72 | 481.95
0.32 | 0.008503 | 93.44 | 425.83 | 493.56
0.33 | 0.008756 | 94.8 | 433.7 | 505.27
0.34 | 0.008998 | 95.99 | 441.2 | 516.28
0.35 | 0.009258 | 97.19 | 448.42 | 527.26
0.36 | 0.009522 | 98.35 | 455.29 | 537.72
0.37 | 0.009799 | 99.48 | 461.83 | 547.95
0.38 | 0.010086 | 100.7 | 468.05 | 557.86
0.39 | 0.01033 | 101.78 | 474.05 | 567.5
0.4 | 0.01067 | 102.93 | 479.85 | 576.6
0.41 | 0.010962 | 103.99 | 485.3 | 585.4
0.42 | 0.011285 | 105.11 | 490.53 | 594.2
0.43 | 0.011566 | 106.29 | 495.65 | 602.6
0.44 | 0.01193 | 107.41 | 500.61 | 610.4
0.45 | 0.012276 | 108.59 | 505.25 | 618.2
0.46 | 0.01264 | 109.58 | 509.78 | 625.5
0.47 | 0.013064 | 110.8 | 514.24 | 632.5
0.48 | 0.013477 | 112 | 518.57 | 639
0.49 | 0.013926 | 113.24 | 522.66 | 645.4
0.5 | 0.01438 | 114.41 | 526.62 | 651.8
0.51 | 0.014898 | 115.51 | 530.57 | 657.6
0.52 | 0.015382 | 116.82 | 534.31 | 663.3
0.53 | 0.01595 | 118.03 | 538.02 | 668.5
0.54 | 0.01653 | 119.31 | 541.47 | 673.8
0.55 | 0.017144 | 120.52 | 544.98 | 678.6
0.56 | 0.017819 | 121.78 | 548.36 | 682.8
0.57 | 0.018409 | 123.2 | 551.64 | 687.2
0.58 | 0.019182 | 124.39 | 554.74 | 691.4
0.59 | 0.019887 | 125.73 | 557.72 | 695.2
0.6 | 0.020733 | 127.01 | 560.79 | 698.7
0.61 | 0.021401 | 128.38 | 563.62 | 702
0.62 | 0.022236 | 129.85 | 566.35 | 705.2
0.63 | 0.023104 | 131.14 | 568.93 | 708.2
0.64 | 0.023906 | 132.65 | 571.6 | 710.8
0.65 | 0.024698 | 133.77 | 573.9 | 713.6
0.66 | 0.025627 | 135.28 | 576.2 | 716
0.67 | 0.026713 | 136.71 | 578.6 | 718
0.68 | 0.027461 | 138.03 | 580.6 | 720.2
0.69 | 0.02858 | 139.41 | 583 | 722
0.7 | 0.02952 | 140.74 | 585 | 723.6
0.71 | 0.030698 | 142.14 | 586.9 | 725.3
0.72 | 0.031494 | 143.6 | 588.7 | 726.7
0.73 | 0.032641 | 144.94 | 590.8 | 728.1
0.74 | 0.033691 | 146.21 | 592.6 | 729.1
0.75 | 0.034805 | 147.71 | 594.2 | 730.3
0.76 | 0.035949 | 149.11 | 595.8 | 731.5
0.77 | 0.037125 | 150.53 | 597.6 | 732.2
0.78 | 0.038328 | 152 | 599 | 733.3
0.79 | 0.039473 | 153.24 | 600.2 | 733.9
0.8 | 0.040787 | 154.76 | 601.5 | 734.9
0.81 | 0.041948 | 156.21 | 603.1 | 735.4
0.82 | 0.043403 | 157.65 | 604.4 | 736.3
0.83 | 0.044599 | 159.03 | 605.8 | 736.7
0.84 | 0.045942 | 160.51 | 607 | 737.5
0.85 | 0.0474 | 161.96 | 608.2 | 738.1
0.86 | 0.048516 | 163.45 | 609.7 | 738.3
0.87 | 0.050028 | 164.89 | 610.6 | 738.7
0.88 | 0.051581 | 166.26 | 611.9 | 739.3
0.89 | 0.053123 | 167.85 | 613.1 | 739.9
0.9 | 0.054305 | 169.32 | 614 | 740
0.91 | 0.056059 | 170.78 | 615.4 | 740.7
0.92 | 0.05735 | 172.36 | 616.2 | 740.9
0.93 | 0.05895 | 173.63 | 617.4 | 741.3
0.94 | 0.0607 | 175.25 | 618.3 | 741.5
0.95 | 0.06239 | 176.86 | 619.5 | 741.8
0.96 | 0.06406 | 178.33 | 620.3 | 742.1
0.97 | 0.0656 | 179.98 | 621.8 | 742.7
0.98 | 0.06733 | 181.34 | 622.6 | 742.5
0.99 | 0.06902 | 182.95 | 623.6 | 743.1
1 | 0.0712 | 184.45 | 624.7 | 743.2