## I-V Characteristic (mA-mm)
VDS (V) | VGS = -0.300 V | VGS = 0.100 V | VGS = 0.500 V | VGS = 0.900 V
0 | -5.061e-05 | -0.5824 | -0.8966 | -5.1536
0.01 | 0.0009749 | 8.06 | 15.756 | 12.943
0.02 | 0.001733 | 15.879 | 32.29 | 31.046
0.03 | 0.0022996 | 23.168 | 48.859 | 48.899
0.04 | 0.0027397 | 30.025 | 65.52 | 66.77
0.05 | 0.0030836 | 36.201 | 81.76 | 84.62
0.06 | 0.0033702 | 41.868 | 98.12 | 102.26
0.07 | 0.0036066 | 46.958 | 114.37 | 119.92
0.08 | 0.0038211 | 51.486 | 130.09 | 137.13
0.09 | 0.0039955 | 55.502 | 145.74 | 154.66
0.1 | 0.0041756 | 58.8 | 161.42 | 171.8
0.11 | 0.004342 | 62.01 | 176.99 | 188.78
0.12 | 0.0044897 | 64.82 | 191.76 | 205.48
0.13 | 0.0046643 | 67.3 | 206.55 | 222.14
0.14 | 0.0048219 | 69.5 | 221.22 | 238.85
0.15 | 0.0049832 | 71.47 | 235.32 | 254.8
0.16 | 0.0051463 | 73.22 | 249.47 | 270.75
0.17 | 0.0053195 | 74.75 | 263.07 | 286.71
0.18 | 0.005491 | 76.19 | 276.27 | 301.94
0.19 | 0.0056517 | 77.49 | 289.36 | 317.57
0.2 | 0.005786 | 78.76 | 302.14 | 332.59
0.21 | 0.005986 | 79.89 | 314.51 | 347.41
0.22 | 0.006183 | 80.93 | 326.25 | 361.83
0.23 | 0.006364 | 82.19 | 337.88 | 376.42
0.24 | 0.006583 | 83.3 | 349.19 | 390.54
0.25 | 0.006771 | 84.54 | 360.02 | 404.15
0.26 | 0.007009 | 85.85 | 370.26 | 417.6
0.27 | 0.007209 | 87.07 | 380.49 | 431.05
0.28 | 0.007418 | 88.5 | 390.14 | 444.05
0.29 | 0.007643 | 89.85 | 399.27 | 456.55
0.3 | 0.007865 | 91.11 | 408.26 | 468.93
0.31 | 0.008111 | 92.41 | 416.92 | 481.16
0.32 | 0.008358 | 93.69 | 424.98 | 492.67
0.33 | 0.008626 | 94.93 | 432.93 | 504.43
0.34 | 0.00885 | 96.17 | 440.4 | 515.56
0.35 | 0.009105 | 97.41 | 447.67 | 526.41
0.36 | 0.009374 | 98.46 | 454.57 | 536.94
0.37 | 0.009639 | 99.65 | 461.02 | 547.08
0.38 | 0.009891 | 100.78 | 467.31 | 557.11
0.39 | 0.010194 | 101.95 | 473.33 | 566.78
0.4 | 0.01048 | 103.14 | 479.12 | 575.6
0.41 | 0.010743 | 104.15 | 484.59 | 584.8
0.42 | 0.011112 | 105.27 | 489.85 | 593.4
0.43 | 0.011397 | 106.47 | 494.99 | 601.9
0.44 | 0.011755 | 107.59 | 499.9 | 609.9
0.45 | 0.012047 | 108.77 | 504.57 | 617.2
0.46 | 0.012409 | 109.82 | 509.14 | 624.7
0.47 | 0.012804 | 111.11 | 513.53 | 631.9
0.48 | 0.013225 | 112.17 | 517.87 | 638.7
0.49 | 0.013641 | 113.41 | 521.97 | 645.1
0.5 | 0.014139 | 114.49 | 526.01 | 651
0.51 | 0.014614 | 115.79 | 529.9 | 656.9
0.52 | 0.015106 | 116.98 | 533.76 | 662.6
0.53 | 0.015737 | 118.31 | 537.36 | 667.8
0.54 | 0.016303 | 119.49 | 540.91 | 672.9
0.55 | 0.016888 | 120.74 | 544.38 | 677.6
0.56 | 0.017489 | 122.06 | 547.79 | 682.4
0.57 | 0.018182 | 123.48 | 551.02 | 687
0.58 | 0.018858 | 124.67 | 554.06 | 690.6
0.59 | 0.019562 | 126.09 | 557.18 | 694.8
0.6 | 0.020271 | 127.29 | 560.18 | 698.3
0.61 | 0.02118 | 128.73 | 563.05 | 701.6
0.62 | 0.02193 | 130.03 | 565.8 | 704.8
0.63 | 0.022683 | 131.42 | 568.36 | 707.8
0.64 | 0.023557 | 132.76 | 570.8 | 710.6
0.65 | 0.024367 | 134.09 | 573.5 | 713
0.66 | 0.02537 | 135.48 | 575.6 | 715.7
0.67 | 0.026267 | 136.9 | 578.2 | 717.6
0.68 | 0.027058 | 138.29 | 580.2 | 719.6
0.69 | 0.02809 | 139.56 | 582.4 | 721.5
0.7 | 0.028993 | 140.9 | 584.6 | 723.3
0.71 | 0.030161 | 142.4 | 586.6 | 724.9
0.72 | 0.031113 | 143.72 | 588.5 | 726
0.73 | 0.032134 | 145.26 | 590.2 | 727.7
0.74 | 0.033273 | 146.43 | 592.2 | 728.7
0.75 | 0.034252 | 147.93 | 593.8 | 729.7
0.76 | 0.035343 | 149.3 | 595.1 | 730.9
0.77 | 0.036585 | 150.66 | 596.8 | 731.9
0.78 | 0.037628 | 152.09 | 598.3 | 732.9
0.79 | 0.038974 | 153.42 | 599.8 | 733.5
0.8 | 0.040288 | 154.88 | 601.2 | 734.5
0.81 | 0.041308 | 156.39 | 602.7 | 735.1
0.82 | 0.042634 | 157.75 | 603.8 | 735.7
0.83 | 0.043991 | 159.05 | 605.5 | 736.3
0.84 | 0.045354 | 160.59 | 606.7 | 736.7
0.85 | 0.046561 | 162 | 607.8 | 737.7
0.86 | 0.047954 | 163.47 | 609 | 738.1
0.87 | 0.049308 | 165.03 | 610.3 | 738.3
0.88 | 0.050665 | 166.29 | 611.5 | 738.7
0.89 | 0.052196 | 167.92 | 612.7 | 739.1
0.9 | 0.05372 | 169.42 | 613.8 | 739.7
0.91 | 0.055328 | 170.92 | 614.9 | 739.9
0.92 | 0.056327 | 172.5 | 615.8 | 740.5
0.93 | 0.05838 | 173.83 | 617 | 740.9
0.94 | 0.05974 | 175.45 | 618 | 741.1
0.95 | 0.06144 | 176.95 | 619 | 741.5
0.96 | 0.06311 | 178.44 | 619.9 | 741.5
0.97 | 0.06447 | 179.94 | 621.2 | 742.1
0.98 | 0.06671 | 181.47 | 622 | 742.3
0.99 | 0.06844 | 183.02 | 623.4 | 742.5
1 | 0.06968 | 184.49 | 624.2 | 742.7