## I-V Characteristic (mA-mm)
VDS (V) | VGS = -0.300 V | VGS = 0.100 V | VGS = 0.500 V | VGS = 0.900 V
0 | -5.547e-05 | -0.5274 | -1.0977 | -5.165
0.01 | 0.0010169 | 7.98 | 16.029 | 13.352
0.02 | 0.0017962 | 16.042 | 32.533 | 31.228
0.03 | 0.0023825 | 23.349 | 49.135 | 49.146
0.04 | 0.0028387 | 30.222 | 65.99 | 67.34
0.05 | 0.0031966 | 36.476 | 82.3 | 85.12
0.06 | 0.0034902 | 42.111 | 98.61 | 102.85
0.07 | 0.0037434 | 47.301 | 114.73 | 120.44
0.08 | 0.0039464 | 51.815 | 130.94 | 138.23
0.09 | 0.004152 | 55.878 | 146.59 | 155.4
0.1 | 0.0043353 | 59.2 | 162.16 | 172.46
0.11 | 0.0044877 | 62.48 | 177.75 | 189.75
0.12 | 0.0046714 | 65.25 | 192.82 | 206.6
0.13 | 0.0048305 | 67.82 | 207.71 | 223.32
0.14 | 0.0050072 | 69.99 | 222.3 | 239.69
0.15 | 0.0051797 | 71.97 | 236.68 | 256.03
0.16 | 0.0053458 | 73.71 | 250.63 | 272.14
0.17 | 0.0055241 | 75.25 | 264.59 | 288.09
0.18 | 0.005678 | 76.72 | 277.81 | 303.59
0.19 | 0.005848 | 78.05 | 290.96 | 319.15
0.2 | 0.006052 | 79.26 | 303.66 | 334.16
0.21 | 0.006232 | 80.43 | 316.01 | 348.99
0.22 | 0.006439 | 81.61 | 328.14 | 363.96
0.23 | 0.006654 | 82.63 | 339.76 | 378.25
0.24 | 0.006856 | 83.9 | 350.92 | 392.23
0.25 | 0.00705 | 85.17 | 361.82 | 406.14
0.26 | 0.007258 | 86.39 | 372.16 | 419.55
0.27 | 0.00751 | 87.88 | 382.43 | 433.09
0.28 | 0.007741 | 89.1 | 392.1 | 445.94
0.29 | 0.007982 | 90.48 | 401.32 | 458.67
0.3 | 0.008188 | 91.76 | 410.28 | 471
0.31 | 0.00844 | 93.04 | 419.04 | 483.27
0.32 | 0.008677 | 94.34 | 427.18 | 495.02
0.33 | 0.008918 | 95.6 | 435.06 | 506.63
0.34 | 0.009187 | 96.79 | 442.67 | 517.76
0.35 | 0.009462 | 98 | 449.83 | 528.61
0.36 | 0.009751 | 99.26 | 456.8 | 539.48
0.37 | 0.009988 | 100.22 | 463.31 | 549.58
0.38 | 0.010293 | 101.47 | 469.57 | 559.52
0.39 | 0.010583 | 102.66 | 475.62 | 569.03
0.4 | 0.010931 | 103.79 | 481.42 | 578.2
0.41 | 0.0112 | 104.94 | 486.94 | 587.4
0.42 | 0.011514 | 105.95 | 492.19 | 595.8
0.43 | 0.01182 | 107.15 | 497.31 | 604.2
0.44 | 0.012151 | 108.33 | 502.28 | 612.3
0.45 | 0.012527 | 109.41 | 506.95 | 620
0.46 | 0.012941 | 110.64 | 511.53 | 627.1
0.47 | 0.013334 | 111.68 | 515.93 | 634.3
0.48 | 0.013705 | 112.92 | 520.27 | 640.9
0.49 | 0.014226 | 114.12 | 524.42 | 647.3
0.5 | 0.014688 | 115.27 | 528.34 | 653.5
0.51 | 0.015215 | 116.39 | 532.33 | 659.3
0.52 | 0.015721 | 117.63 | 536.13 | 664.9
0.53 | 0.016265 | 118.95 | 539.81 | 670.6
0.54 | 0.016886 | 120.11 | 543.39 | 675.4
0.55 | 0.017502 | 121.43 | 546.8 | 680.5
0.56 | 0.018217 | 122.68 | 550.18 | 685
0.57 | 0.018818 | 123.99 | 553.44 | 689.2
0.58 | 0.019612 | 125.31 | 556.55 | 693.2
0.59 | 0.020282 | 126.65 | 559.64 | 697.1
0.6 | 0.021114 | 128.03 | 562.59 | 700.9
0.61 | 0.021873 | 129.27 | 565.48 | 704.2
0.62 | 0.022718 | 130.72 | 568.19 | 707.5
0.63 | 0.023524 | 132 | 570.7 | 710.3
0.64 | 0.024407 | 133.41 | 573.2 | 713
0.65 | 0.025302 | 134.81 | 575.8 | 715.7
0.66 | 0.026168 | 136.13 | 578.2 | 718.1
0.67 | 0.027204 | 137.49 | 580.6 | 720.1
0.68 | 0.028159 | 138.94 | 582.3 | 722
0.69 | 0.029221 | 140.28 | 585 | 724
0.7 | 0.030196 | 141.54 | 586.9 | 725.5
0.71 | 0.031199 | 143.02 | 588.8 | 727.1
0.72 | 0.032213 | 144.38 | 591 | 728.7
0.73 | 0.033315 | 145.81 | 592.6 | 729.9
0.74 | 0.034422 | 147.21 | 594.3 | 731.3
0.75 | 0.035496 | 148.45 | 596.2 | 732.2
0.76 | 0.036748 | 150.06 | 597.8 | 733.3
0.77 | 0.037804 | 151.38 | 599.4 | 734.5
0.78 | 0.039168 | 152.78 | 600.7 | 735.1
0.79 | 0.040276 | 154.21 | 602.2 | 735.6
0.8 | 0.041694 | 155.57 | 603.8 | 736.7
0.81 | 0.042872 | 157.03 | 605.1 | 737.7
0.82 | 0.044195 | 158.41 | 606.5 | 738.1
0.83 | 0.045576 | 159.95 | 607.8 | 738.6
0.84 | 0.046821 | 161.2 | 609 | 739.1
0.85 | 0.048353 | 162.76 | 610 | 739.7
0.86 | 0.049625 | 164.23 | 611.5 | 740.5
0.87 | 0.051054 | 165.73 | 612.7 | 740.9
0.88 | 0.052474 | 167.3 | 613.8 | 741.1
0.89 | 0.054087 | 168.58 | 615 | 741.5
0.9 | 0.055535 | 170.14 | 616 | 741.9
0.91 | 0.05728 | 171.63 | 617.1 | 742.5
0.92 | 0.05864 | 173.13 | 618.2 | 742.7
0.93 | 0.06052 | 174.69 | 619.2 | 743.1
0.94 | 0.0615 | 176.09 | 620.4 | 743.1
0.95 | 0.06361 | 177.71 | 621.4 | 743.7
0.96 | 0.06542 | 179.26 | 622.5 | 743.9
0.97 | 0.06695 | 180.78 | 623.4 | 744.3
0.98 | 0.0691 | 182.14 | 624.5 | 744.7
0.99 | 0.07014 | 183.82 | 625.5 | 744.9
1 | 0.07233 | 185.29 | 626.5 | 745.1