## I-V Characteristic (mA-mm)
VDS (V) | VGS = -0.300 V | VGS = 0.100 V | VGS = 0.500 V | VGS = 0.900 V
0 | -4.5129e-05 | -0.5796 | -1.0207 | -5.121
0.01 | 0.0009628 | 7.965 | 15.81 | 13.043
0.02 | 0.0017107 | 15.845 | 32.474 | 31.046
0.03 | 0.0022756 | 23.164 | 48.978 | 49.099
0.04 | 0.002711 | 30.008 | 65.66 | 67.02
0.05 | 0.0030536 | 36.236 | 82.1 | 84.91
0.06 | 0.0033378 | 41.796 | 98.68 | 102.75
0.07 | 0.0035701 | 46.889 | 114.71 | 120.27
0.08 | 0.0037752 | 51.369 | 130.48 | 137.76
0.09 | 0.0039442 | 55.353 | 146.43 | 155.21
0.1 | 0.0041143 | 58.64 | 161.74 | 172.04
0.11 | 0.0042783 | 61.82 | 177.37 | 189.52
0.12 | 0.0044354 | 64.6 | 192.4 | 206.33
0.13 | 0.0046059 | 67.14 | 207.29 | 222.76
0.14 | 0.0047563 | 69.26 | 221.76 | 239.19
0.15 | 0.0049303 | 71.19 | 236.05 | 255.59
0.16 | 0.0050744 | 72.96 | 250.24 | 271.79
0.17 | 0.0052476 | 74.45 | 263.8 | 287.3
0.18 | 0.00541 | 75.94 | 276.96 | 302.78
0.19 | 0.00557 | 77.16 | 290.2 | 318.44
0.2 | 0.005687 | 78.41 | 303.02 | 333.57
0.21 | 0.005889 | 79.48 | 315.13 | 348.35
0.22 | 0.006092 | 80.67 | 327.15 | 362.99
0.23 | 0.006258 | 81.82 | 338.87 | 377.33
0.24 | 0.006469 | 82.98 | 349.85 | 391.35
0.25 | 0.006674 | 84.24 | 360.76 | 405.35
0.26 | 0.006888 | 85.33 | 371.18 | 418.82
0.27 | 0.007082 | 86.75 | 381.18 | 431.97
0.28 | 0.007302 | 88.14 | 390.76 | 444.94
0.29 | 0.007516 | 89.4 | 400 | 457.56
0.3 | 0.007719 | 90.81 | 409.06 | 470.02
0.31 | 0.007969 | 91.96 | 417.53 | 482.06
0.32 | 0.008185 | 93.33 | 425.62 | 493.76
0.33 | 0.008475 | 94.48 | 433.55 | 505.46
0.34 | 0.008676 | 95.67 | 441.08 | 516.52
0.35 | 0.008938 | 96.87 | 448.11 | 527.3
0.36 | 0.009224 | 98.04 | 455.03 | 537.94
0.37 | 0.009477 | 99.19 | 461.6 | 548.15
0.38 | 0.009729 | 100.37 | 467.87 | 558.08
0.39 | 0.010006 | 101.46 | 473.8 | 567.64
0.4 | 0.010277 | 102.46 | 479.48 | 576.6
0.41 | 0.010538 | 103.66 | 484.94 | 585.4
0.42 | 0.010858 | 104.8 | 490.22 | 594.3
0.43 | 0.011194 | 105.87 | 495.2 | 602.3
0.44 | 0.011538 | 107.19 | 500.12 | 610.6
0.45 | 0.011819 | 108.09 | 504.79 | 618.3
0.46 | 0.012195 | 109.33 | 509.38 | 625.5
0.47 | 0.012591 | 110.42 | 513.67 | 632.5
0.48 | 0.012945 | 111.66 | 517.96 | 639
0.49 | 0.013388 | 112.78 | 522.07 | 645.4
0.5 | 0.013889 | 113.98 | 526.09 | 651.8
0.51 | 0.014356 | 115.15 | 529.89 | 657.7
0.52 | 0.014816 | 116.35 | 533.68 | 663
0.53 | 0.015358 | 117.57 | 537.3 | 668.5
0.54 | 0.015914 | 118.73 | 540.83 | 673.8
0.55 | 0.016546 | 119.99 | 544.23 | 678.2
0.56 | 0.017122 | 121.32 | 547.61 | 683
0.57 | 0.017759 | 122.64 | 550.81 | 687.2
0.58 | 0.018454 | 123.91 | 553.89 | 691.4
0.59 | 0.01907 | 125.1 | 556.98 | 695.1
0.6 | 0.019844 | 126.49 | 559.87 | 698.4
0.61 | 0.0206 | 127.81 | 562.72 | 702.1
0.62 | 0.021395 | 129.1 | 565.46 | 705.2
0.63 | 0.022146 | 130.58 | 568.11 | 708
0.64 | 0.022966 | 131.78 | 570.7 | 710.8
0.65 | 0.023852 | 133.17 | 572.8 | 713.2
0.66 | 0.024699 | 134.56 | 575.4 | 715.7
0.67 | 0.025554 | 135.89 | 577.7 | 718.1
0.68 | 0.026462 | 137.23 | 580 | 720.1
0.69 | 0.027384 | 138.67 | 581.8 | 721.7
0.7 | 0.028283 | 139.93 | 584 | 723.5
0.71 | 0.02936 | 141.34 | 586 | 724.7
0.72 | 0.030309 | 142.79 | 588 | 726.3
0.73 | 0.031343 | 144.01 | 589.8 | 727.7
0.74 | 0.032402 | 145.5 | 591.4 | 728.9
0.75 | 0.033455 | 146.91 | 593.3 | 729.9
0.76 | 0.034475 | 148.23 | 594.6 | 731.3
0.77 | 0.035654 | 149.73 | 596.2 | 731.9
0.78 | 0.036665 | 150.85 | 597.8 | 732.7
0.79 | 0.037864 | 152.44 | 599.4 | 733.5
0.8 | 0.039078 | 153.85 | 600.8 | 734.5
0.81 | 0.040097 | 155.18 | 602 | 735.1
0.82 | 0.041463 | 156.59 | 603.5 | 735.6
0.83 | 0.04275 | 157.99 | 604.7 | 736.3
0.84 | 0.044216 | 159.49 | 606 | 737
0.85 | 0.045238 | 160.87 | 607.2 | 737.7
0.86 | 0.04673 | 162.35 | 608.5 | 737.8
0.87 | 0.047943 | 163.67 | 609.6 | 738.3
0.88 | 0.049209 | 165.17 | 610.7 | 738.7
0.89 | 0.050575 | 166.69 | 611.9 | 739.5
0.9 | 0.052021 | 168.16 | 613 | 739.7
0.91 | 0.053746 | 169.76 | 614 | 739.9
0.92 | 0.054845 | 171.14 | 615 | 740.5
0.93 | 0.056489 | 172.64 | 616.3 | 740.9
0.94 | 0.05808 | 174.19 | 617.4 | 740.9
0.95 | 0.05928 | 175.7 | 618.2 | 741.1
0.96 | 0.06113 | 177.19 | 619.5 | 741.5
0.97 | 0.06263 | 178.67 | 620.4 | 741.9
0.98 | 0.06437 | 180.24 | 621.4 | 742
0.99 | 0.06607 | 181.79 | 622.7 | 742.7
1 | 0.06766 | 183.26 | 623.4 | 742.7