## I-V Characteristic (mA-mm)
VDS (V) | VGS = -0.300 V | VGS = 0.100 V | VGS = 0.500 V | VGS = 0.900 V
0 | -3.337e-05 | -0.5366 | -0.8662 | -5.1697
0.01 | 0.0008958 | 7.808 | 15.813 | 13.094
0.02 | 0.0015761 | 15.78 | 32.504 | 30.973
0.03 | 0.0020896 | 23.013 | 49.093 | 49.24
0.04 | 0.0024875 | 29.743 | 65.9 | 67.02
0.05 | 0.0027996 | 35.854 | 82.12 | 85.17
0.06 | 0.0030521 | 41.393 | 98.55 | 102.91
0.07 | 0.0032654 | 46.429 | 114.89 | 120.44
0.08 | 0.0034518 | 50.838 | 130.72 | 137.97
0.09 | 0.0036158 | 54.767 | 146.43 | 155.35
0.1 | 0.0037703 | 58 | 162.09 | 172.61
0.11 | 0.0039117 | 61.13 | 177.79 | 189.68
0.12 | 0.0040614 | 63.92 | 192.58 | 206.59
0.13 | 0.0042031 | 66.26 | 207.45 | 223.3
0.14 | 0.0043513 | 68.48 | 222.1 | 239.84
0.15 | 0.0044962 | 70.33 | 236.25 | 256.16
0.16 | 0.0046496 | 72.03 | 250.49 | 272.32
0.17 | 0.0047969 | 73.61 | 264.14 | 288.03
0.18 | 0.0049433 | 74.84 | 277.43 | 303.51
0.19 | 0.0050925 | 76.2 | 290.52 | 319.46
0.2 | 0.0052579 | 77.36 | 303.18 | 334.45
0.21 | 0.0054061 | 78.49 | 315.69 | 349.13
0.22 | 0.0055997 | 79.64 | 327.47 | 363.84
0.23 | 0.005696 | 80.63 | 339.08 | 378.37
0.24 | 0.005893 | 81.83 | 350.43 | 392.54
0.25 | 0.00605 | 82.95 | 361.24 | 406.16
0.26 | 0.006269 | 84.22 | 371.53 | 419.84
0.27 | 0.006453 | 85.49 | 381.62 | 433.16
0.28 | 0.006647 | 86.75 | 391.3 | 446.19
0.29 | 0.006824 | 88.17 | 400.48 | 458.97
0.3 | 0.007039 | 89.36 | 409.46 | 471.42
0.31 | 0.00723 | 90.7 | 418.1 | 483.49
0.32 | 0.007438 | 91.82 | 426.14 | 495.27
0.33 | 0.00766 | 93.16 | 434.05 | 507.15
0.34 | 0.007876 | 94.37 | 441.54 | 518.28
0.35 | 0.008095 | 95.49 | 448.82 | 528.98
0.36 | 0.008312 | 96.67 | 455.61 | 539.69
0.37 | 0.008557 | 97.68 | 462.08 | 549.9
0.38 | 0.008786 | 98.93 | 468.38 | 560.03
0.39 | 0.009055 | 100.04 | 474.38 | 569.44
0.4 | 0.009292 | 101.08 | 480.12 | 578.3
0.41 | 0.009547 | 102.24 | 485.6 | 587.8
0.42 | 0.009823 | 103.26 | 490.88 | 596.2
0.43 | 0.010086 | 104.43 | 495.94 | 604.8
0.44 | 0.010416 | 105.57 | 500.85 | 612.9
0.45 | 0.010733 | 106.67 | 505.55 | 620.4
0.46 | 0.011068 | 107.75 | 510.08 | 627.7
0.47 | 0.011357 | 108.95 | 514.49 | 634.8
0.48 | 0.011728 | 110.04 | 518.78 | 641.9
0.49 | 0.012088 | 111.16 | 522.83 | 648.1
0.5 | 0.012525 | 112.44 | 526.88 | 654.2
0.51 | 0.012976 | 113.4 | 530.77 | 660.1
0.52 | 0.013439 | 114.82 | 534.54 | 665.8
0.53 | 0.013887 | 115.95 | 538.19 | 671
0.54 | 0.014333 | 117.19 | 541.7 | 676
0.55 | 0.014894 | 118.43 | 545.17 | 680.8
0.56 | 0.01549 | 119.63 | 548.59 | 685.6
0.57 | 0.016062 | 120.99 | 551.76 | 689.8
0.58 | 0.016611 | 122.32 | 554.76 | 694
0.59 | 0.017288 | 123.59 | 557.86 | 698
0.6 | 0.017899 | 124.9 | 560.87 | 701.4
0.61 | 0.018516 | 126.17 | 563.71 | 704.8
0.62 | 0.019253 | 127.57 | 566.47 | 708
0.63 | 0.019957 | 128.86 | 569.01 | 710.8
0.64 | 0.020672 | 130.21 | 571.5 | 713.7
0.65 | 0.021359 | 131.44 | 573.9 | 716
0.66 | 0.022235 | 132.9 | 576.4 | 718.4
0.67 | 0.023024 | 134.25 | 578.6 | 720.5
0.68 | 0.023887 | 135.58 | 580.6 | 722.6
0.69 | 0.024641 | 137.05 | 583 | 724.3
0.7 | 0.025464 | 138.23 | 585 | 725.9
0.71 | 0.026363 | 139.67 | 587 | 727.7
0.72 | 0.027175 | 141.1 | 588.8 | 729.1
0.73 | 0.028147 | 142.38 | 590.8 | 730.3
0.74 | 0.029118 | 143.75 | 592.4 | 731.5
0.75 | 0.030024 | 145.12 | 594.2 | 732.4
0.76 | 0.030976 | 146.52 | 595.8 | 733.8
0.77 | 0.031928 | 147.93 | 597.4 | 734.9
0.78 | 0.033097 | 149.33 | 599 | 735.4
0.79 | 0.034073 | 150.5 | 600.3 | 736.1
0.8 | 0.035098 | 152.02 | 601.5 | 736.7
0.81 | 0.036155 | 153.36 | 603 | 737.7
0.82 | 0.037172 | 154.76 | 604.3 | 738.3
0.83 | 0.038137 | 156.33 | 605.8 | 738.7
0.84 | 0.039437 | 157.54 | 607.1 | 739.5
0.85 | 0.040615 | 159.07 | 608.3 | 739.9
0.86 | 0.041922 | 160.51 | 609.5 | 740.3
0.87 | 0.042995 | 161.95 | 610.6 | 740.9
0.88 | 0.044341 | 163.54 | 611.8 | 741.1
0.89 | 0.045398 | 164.91 | 612.8 | 741.5
0.9 | 0.04675 | 166.5 | 614 | 742.1
0.91 | 0.047992 | 167.92 | 615 | 742.5
0.92 | 0.049255 | 169.44 | 616.3 | 742.6
0.93 | 0.050722 | 170.82 | 617.1 | 742.9
0.94 | 0.051966 | 172.32 | 618.3 | 743.4
0.95 | 0.05359 | 173.79 | 619.3 | 743.5
0.96 | 0.054838 | 175.31 | 620.2 | 744.1
0.97 | 0.056572 | 176.79 | 621.4 | 744.3
0.98 | 0.05788 | 178.16 | 622.3 | 744.3
0.99 | 0.05946 | 179.8 | 623.5 | 744.7
1 | 0.06084 | 181.37 | 624.4 | 745