## I-V Characteristic (mA-mm)
VDS (V) | VGS = -0.300 V | VGS = 0.100 V | VGS = 0.500 V | VGS = 0.900 V
0 | -5.625e-05 | -0.5566 | -0.8686 | -5.0081
0.01 | 0.0010469 | 8.061 | 15.812 | 13.229
0.02 | 0.0018646 | 15.989 | 32.551 | 31.138
0.03 | 0.0024792 | 23.433 | 49.243 | 49.463
0.04 | 0.0029583 | 30.292 | 65.94 | 67.16
0.05 | 0.0033295 | 36.528 | 82.52 | 85.57
0.06 | 0.0036359 | 42.291 | 98.53 | 103.02
0.07 | 0.0038982 | 47.423 | 115.08 | 120.72
0.08 | 0.0041148 | 51.956 | 130.97 | 138.29
0.09 | 0.0043268 | 56.044 | 146.69 | 155.64
0.1 | 0.004523 | 59.38 | 162.3 | 172.86
0.11 | 0.0047112 | 62.68 | 177.91 | 190
0.12 | 0.004877 | 65.58 | 193.06 | 207.05
0.13 | 0.0050553 | 68.07 | 207.81 | 223.66
0.14 | 0.005229 | 70.31 | 222.34 | 240.23
0.15 | 0.0053882 | 72.29 | 236.96 | 256.6
0.16 | 0.0055791 | 74.05 | 251.07 | 272.65
0.17 | 0.0057 | 75.68 | 264.59 | 288.38
0.18 | 0.005898 | 77.04 | 278.08 | 303.92
0.19 | 0.00608 | 78.41 | 291.21 | 319.88
0.2 | 0.006312 | 79.65 | 303.75 | 334.76
0.21 | 0.006518 | 80.87 | 316.41 | 349.59
0.22 | 0.006742 | 81.96 | 328.34 | 364.31
0.23 | 0.006966 | 83.2 | 339.88 | 378.64
0.24 | 0.007195 | 84.38 | 351.17 | 392.86
0.25 | 0.007415 | 85.59 | 362.07 | 406.5
0.26 | 0.007605 | 86.91 | 372.45 | 420.24
0.27 | 0.007854 | 88.13 | 382.54 | 433.45
0.28 | 0.008098 | 89.61 | 392.23 | 446.5
0.29 | 0.008344 | 90.92 | 401.53 | 459.32
0.3 | 0.008562 | 92.22 | 410.48 | 471.64
0.31 | 0.008832 | 93.61 | 419.12 | 483.76
0.32 | 0.009078 | 94.8 | 427.36 | 495.52
0.33 | 0.00936 | 96.13 | 435.22 | 507.42
0.34 | 0.009618 | 97.37 | 442.69 | 518.37
0.35 | 0.009912 | 98.53 | 449.96 | 529.17
0.36 | 0.010213 | 99.73 | 456.95 | 539.86
0.37 | 0.010465 | 100.92 | 463.49 | 550.1
0.38 | 0.010814 | 101.99 | 469.65 | 560.15
0.39 | 0.011112 | 103.17 | 475.64 | 569.58
0.4 | 0.011442 | 104.32 | 481.54 | 578.7
0.41 | 0.011717 | 105.33 | 487.06 | 588
0.42 | 0.012056 | 106.6 | 492.3 | 596.5
0.43 | 0.012435 | 107.73 | 497.44 | 604.7
0.44 | 0.012783 | 108.9 | 502.42 | 612.9
0.45 | 0.013167 | 110.01 | 507.18 | 620.4
0.46 | 0.013547 | 111.14 | 511.71 | 627.7
0.47 | 0.013999 | 112.39 | 516.14 | 635.1
0.48 | 0.01438 | 113.54 | 520.5 | 641.9
0.49 | 0.014947 | 114.72 | 524.65 | 648.3
0.5 | 0.015446 | 115.91 | 528.7 | 654.1
0.51 | 0.016036 | 117.11 | 532.61 | 660.1
0.52 | 0.016499 | 118.4 | 536.46 | 665.8
0.53 | 0.017095 | 119.67 | 540.2 | 671
0.54 | 0.017705 | 120.98 | 543.69 | 676
0.55 | 0.018317 | 122.18 | 547.2 | 681
0.56 | 0.019079 | 123.57 | 550.55 | 685.6
0.57 | 0.019765 | 124.84 | 553.83 | 690.2
0.58 | 0.020515 | 126.13 | 557.04 | 694
0.59 | 0.021246 | 127.54 | 560.03 | 698
0.6 | 0.022113 | 128.74 | 563.06 | 701.6
0.61 | 0.022946 | 130.21 | 565.94 | 704.8
0.62 | 0.023843 | 131.58 | 568.72 | 708.2
0.63 | 0.024678 | 132.92 | 571.4 | 710.9
0.64 | 0.025585 | 134.43 | 573.9 | 713.9
0.65 | 0.02653 | 135.69 | 575.9 | 716.4
0.66 | 0.027447 | 137.07 | 578.5 | 718.8
0.67 | 0.028464 | 138.55 | 581 | 720.8
0.68 | 0.029496 | 139.97 | 583.4 | 723
0.69 | 0.030601 | 141.2 | 585.4 | 724.7
0.7 | 0.031564 | 142.66 | 587.6 | 726.7
0.71 | 0.03269 | 144.1 | 589.4 | 728.3
0.72 | 0.033794 | 145.52 | 591.4 | 729.9
0.73 | 0.035077 | 146.91 | 593.6 | 730.9
0.74 | 0.036101 | 148.11 | 595 | 732.2
0.75 | 0.037159 | 149.64 | 596.6 | 733.3
0.76 | 0.038562 | 151.08 | 598.3 | 734.3
0.77 | 0.039644 | 152.44 | 600.1 | 735.4
0.78 | 0.041053 | 154 | 601.4 | 736.3
0.79 | 0.042406 | 155.29 | 602.8 | 737
0.8 | 0.043767 | 156.79 | 604.4 | 737.7
0.81 | 0.044911 | 158.19 | 605.8 | 738.6
0.82 | 0.046365 | 159.68 | 607.1 | 739.3
0.83 | 0.04777 | 161.02 | 608.5 | 739.9
0.84 | 0.049115 | 162.51 | 609.9 | 740.3
0.85 | 0.050823 | 164.01 | 610.8 | 740.9
0.86 | 0.05209 | 165.45 | 612.2 | 741.2
0.87 | 0.053816 | 166.97 | 613.5 | 741.9
0.88 | 0.054925 | 168.36 | 614.9 | 742.5
0.89 | 0.05682 | 169.9 | 615.9 | 742.7
0.9 | 0.05828 | 171.41 | 616.7 | 743.1
0.91 | 0.0598 | 172.89 | 617.8 | 743.7
0.92 | 0.06171 | 174.53 | 619.1 | 744.1
0.93 | 0.06343 | 175.83 | 619.9 | 744.3
0.94 | 0.06509 | 177.48 | 621.1 | 744.7
0.95 | 0.06709 | 178.94 | 622.2 | 744.7
0.96 | 0.06849 | 180.5 | 623.4 | 745.1
0.97 | 0.07023 | 182.08 | 624.3 | 745.7
0.98 | 0.07227 | 183.57 | 625.3 | 745.9
0.99 | 0.07391 | 185.13 | 626.1 | 746.1
1 | 0.07622 | 186.73 | 627.7 | 746.3