## I-V Characteristic (mA-mm)
VDS (V) | VGS = -0.300 V | VGS = 0.100 V | VGS = 0.500 V | VGS = 0.900 V
0 | -5.355e-05 | -0.5643 | -1.0606 | -5.135
0.01 | 0.0010667 | 8.013 | 15.98 | 13.301
0.02 | 0.0019025 | 16.085 | 32.552 | 31.236
0.03 | 0.0025291 | 23.507 | 49.176 | 49.196
0.04 | 0.0030187 | 30.461 | 65.98 | 67.34
0.05 | 0.0033943 | 36.72 | 82.3 | 85.13
0.06 | 0.0037175 | 42.471 | 98.67 | 102.94
0.07 | 0.0039737 | 47.68 | 114.84 | 120.56
0.08 | 0.0042073 | 52.283 | 131 | 138.17
0.09 | 0.0044273 | 56.384 | 146.53 | 155.51
0.1 | 0.004622 | 59.77 | 162.21 | 172.55
0.11 | 0.004818 | 63.04 | 177.74 | 189.76
0.12 | 0.0049849 | 65.92 | 192.89 | 206.87
0.13 | 0.0051707 | 68.53 | 207.81 | 223.43
0.14 | 0.0053502 | 70.65 | 222.38 | 239.77
0.15 | 0.0055232 | 72.75 | 236.8 | 256.26
0.16 | 0.005676 | 74.54 | 250.75 | 272.21
0.17 | 0.005897 | 76.08 | 264.69 | 288.26
0.18 | 0.006091 | 77.69 | 277.93 | 303.65
0.19 | 0.006323 | 78.97 | 291.04 | 319.15
0.2 | 0.006512 | 80.25 | 303.87 | 334.37
0.21 | 0.006738 | 81.49 | 316.09 | 349.02
0.22 | 0.006937 | 82.61 | 328.19 | 363.91
0.23 | 0.007141 | 83.83 | 339.8 | 378.28
0.24 | 0.007367 | 85.03 | 351.02 | 392.26
0.25 | 0.007623 | 86.29 | 361.92 | 406.06
0.26 | 0.007876 | 87.58 | 372.3 | 419.8
0.27 | 0.008092 | 88.98 | 382.52 | 433.09
0.28 | 0.008348 | 90.22 | 392.18 | 445.99
0.29 | 0.008586 | 91.74 | 401.43 | 458.7
0.3 | 0.00887 | 93.04 | 410.38 | 471.17
0.31 | 0.009141 | 94.4 | 419.19 | 483.39
0.32 | 0.009393 | 95.67 | 427.33 | 495.07
0.33 | 0.009685 | 96.8 | 435.24 | 506.66
0.34 | 0.00992 | 98.07 | 442.77 | 517.87
0.35 | 0.010239 | 99.35 | 449.98 | 528.56
0.36 | 0.010519 | 100.57 | 457.01 | 539.38
0.37 | 0.010862 | 101.78 | 463.52 | 549.55
0.38 | 0.011128 | 102.85 | 469.82 | 559.52
0.39 | 0.011464 | 104.12 | 475.88 | 569.04
0.4 | 0.011789 | 105.27 | 481.71 | 578.2
0.41 | 0.012161 | 106.41 | 487.2 | 587.6
0.42 | 0.012502 | 107.47 | 492.48 | 595.8
0.43 | 0.012852 | 108.67 | 497.59 | 604.2
0.44 | 0.013254 | 109.85 | 502.67 | 612.4
0.45 | 0.013593 | 111.02 | 507.34 | 619.8
0.46 | 0.014046 | 112.21 | 511.97 | 627.3
0.47 | 0.014506 | 113.28 | 516.47 | 634.1
0.48 | 0.015016 | 114.56 | 520.79 | 641.2
0.49 | 0.015436 | 115.79 | 524.96 | 647.9
0.5 | 0.015992 | 116.96 | 528.99 | 653.7
0.51 | 0.016554 | 118.32 | 532.93 | 659.5
0.52 | 0.017161 | 119.43 | 536.8 | 665.1
0.53 | 0.017761 | 120.76 | 540.48 | 670.7
0.54 | 0.018454 | 122.09 | 544.11 | 675.8
0.55 | 0.019125 | 123.39 | 547.54 | 680.5
0.56 | 0.019814 | 124.63 | 551 | 685.2
0.57 | 0.020637 | 126.05 | 554.25 | 689.6
0.58 | 0.021376 | 127.33 | 557.4 | 693.6
0.59 | 0.022243 | 128.77 | 560.5 | 697.4
0.6 | 0.023041 | 130.13 | 563.5 | 701.2
0.61 | 0.023982 | 131.36 | 566.34 | 704.5
0.62 | 0.024847 | 132.79 | 569.13 | 707.6
0.63 | 0.025747 | 134.29 | 571.9 | 710.7
0.64 | 0.026753 | 135.64 | 574.4 | 713.4
0.65 | 0.027859 | 137.14 | 576.6 | 716
0.66 | 0.028834 | 138.47 | 579 | 718.5
0.67 | 0.02986 | 139.88 | 581.6 | 720.5
0.68 | 0.030923 | 141.34 | 583.7 | 722.6
0.69 | 0.032059 | 142.74 | 585.8 | 724.7
0.7 | 0.033173 | 144.14 | 587.8 | 726
0.71 | 0.034328 | 145.54 | 589.8 | 727.7
0.72 | 0.03548 | 146.97 | 591.8 | 729.3
0.73 | 0.036712 | 148.37 | 594 | 730.7
0.74 | 0.037945 | 149.84 | 595.6 | 731.9
0.75 | 0.039282 | 151.08 | 597.4 | 732.9
0.76 | 0.040663 | 152.64 | 598.6 | 734.3
0.77 | 0.041931 | 154.05 | 600.4 | 735.1
0.78 | 0.043079 | 155.44 | 602 | 736.1
0.79 | 0.044564 | 157.01 | 603.4 | 736.9
0.8 | 0.045949 | 158.25 | 604.7 | 737.7
0.81 | 0.047456 | 159.8 | 606.3 | 738.3
0.82 | 0.048858 | 161.32 | 607.6 | 738.8
0.83 | 0.050391 | 162.73 | 609 | 739.3
0.84 | 0.051947 | 164.29 | 610.3 | 740.1
0.85 | 0.053193 | 165.65 | 611.5 | 740.7
0.86 | 0.055035 | 167.24 | 612.6 | 741.3
0.87 | 0.056715 | 168.74 | 613.8 | 741.5
0.88 | 0.05822 | 170.2 | 615 | 742.3
0.89 | 0.05992 | 171.64 | 616.3 | 742.5
0.9 | 0.06164 | 173.15 | 617.4 | 743.1
0.91 | 0.06329 | 174.77 | 618.4 | 743.1
0.92 | 0.06503 | 176.3 | 619.7 | 743.7
0.93 | 0.06687 | 177.87 | 620.6 | 744.1
0.94 | 0.06911 | 179.22 | 621.8 | 744.3
0.95 | 0.07058 | 180.88 | 622.6 | 744.7
0.96 | 0.07275 | 182.43 | 623.8 | 745
0.97 | 0.07425 | 183.98 | 624.9 | 745.1
0.98 | 0.07609 | 185.58 | 625.9 | 745.9
0.99 | 0.07813 | 186.97 | 626.8 | 745.9
1 | 0.08005 | 188.67 | 628 | 746.2