## I-V Characteristic (mA-mm)
VDS (V) | VGS = -0.300 V | VGS = 0.100 V | VGS = 0.500 V | VGS = 0.900 V
0 | -2.5376e-05 | -0.5092 | -1.1366 | -5.418
0.01 | 0.0006974 | 7.553 | 15.816 | 13.015
0.02 | 0.0012273 | 14.961 | 32.181 | 30.751
0.03 | 0.0016237 | 21.979 | 48.683 | 48.64
0.04 | 0.0019305 | 28.298 | 65.33 | 66.58
0.05 | 0.0021711 | 34.033 | 81.58 | 84.42
0.06 | 0.0023576 | 39.25 | 97.67 | 102.04
0.07 | 0.002521 | 43.939 | 113.72 | 119.6
0.08 | 0.0026599 | 48.056 | 129.73 | 137.26
0.09 | 0.0027803 | 51.712 | 145.28 | 154.32
0.1 | 0.0029057 | 54.907 | 160.55 | 171.41
0.11 | 0.0030162 | 57.56 | 175.99 | 188.45
0.12 | 0.0031288 | 60.05 | 191.16 | 205.12
0.13 | 0.0032264 | 62.29 | 205.69 | 222.1
0.14 | 0.0033349 | 64.2 | 220.16 | 238.11
0.15 | 0.0034441 | 65.98 | 234.38 | 254.5
0.16 | 0.0035332 | 67.5 | 248.22 | 270.54
0.17 | 0.0036595 | 68.9 | 261.89 | 286.32
0.18 | 0.0037699 | 70.12 | 275 | 301.74
0.19 | 0.0038761 | 71.31 | 287.98 | 317.32
0.2 | 0.0039987 | 72.41 | 300.5 | 332.32
0.21 | 0.004117 | 73.41 | 312.62 | 347.01
0.22 | 0.0042619 | 74.46 | 324.61 | 361.92
0.23 | 0.0043688 | 75.25 | 335.98 | 376.24
0.24 | 0.0044953 | 76.38 | 346.95 | 390.22
0.25 | 0.0046199 | 77.44 | 357.72 | 403.93
0.26 | 0.0047335 | 78.51 | 367.99 | 417.39
0.27 | 0.0048882 | 79.71 | 377.86 | 431.03
0.28 | 0.0050185 | 80.75 | 387.42 | 443.75
0.29 | 0.0051694 | 82.02 | 396.52 | 456.41
0.3 | 0.0053113 | 83.3 | 405.27 | 468.86
0.31 | 0.0054746 | 84.44 | 413.73 | 480.89
0.32 | 0.0056274 | 85.69 | 421.75 | 492.73
0.33 | 0.00565 | 86.75 | 429.5 | 504.36
0.34 | 0.005836 | 87.97 | 436.84 | 515.5
0.35 | 0.006014 | 89.06 | 443.72 | 526.3
0.36 | 0.006218 | 90.18 | 450.69 | 537.09
0.37 | 0.006364 | 91.2 | 457.06 | 547.34
0.38 | 0.006555 | 92.3 | 463.15 | 557.25
0.39 | 0.006741 | 93.41 | 468.97 | 566.74
0.4 | 0.006935 | 94.49 | 474.65 | 576
0.41 | 0.007131 | 95.42 | 480.04 | 585
0.42 | 0.007327 | 96.44 | 485.21 | 593.6
0.43 | 0.007551 | 97.57 | 490.12 | 601.8
0.44 | 0.007736 | 98.63 | 495.02 | 610
0.45 | 0.007991 | 99.68 | 499.64 | 617.5
0.46 | 0.008201 | 100.88 | 504.13 | 624.9
0.47 | 0.008463 | 101.84 | 508.42 | 631.9
0.48 | 0.008715 | 102.99 | 512.68 | 638.7
0.49 | 0.008968 | 104.09 | 516.76 | 645.3
0.5 | 0.009297 | 105.14 | 520.66 | 651.1
0.51 | 0.00958 | 106.29 | 524.49 | 657.3
0.52 | 0.009891 | 107.43 | 528.25 | 662.7
0.53 | 0.01024 | 108.61 | 531.86 | 668.1
0.54 | 0.010601 | 109.81 | 535.42 | 673.1
0.55 | 0.01094 | 110.98 | 538.7 | 677.6
0.56 | 0.011341 | 112.04 | 542.09 | 682.4
0.57 | 0.011777 | 113.31 | 545.26 | 686.8
0.58 | 0.012223 | 114.58 | 548.34 | 690.7
0.59 | 0.012671 | 115.78 | 551.29 | 694.4
0.6 | 0.013137 | 117.23 | 554.21 | 698.2
0.61 | 0.013567 | 118.23 | 557.05 | 701.6
0.62 | 0.013976 | 119.6 | 559.79 | 704.8
0.63 | 0.014531 | 120.86 | 562.35 | 707.5
0.64 | 0.015052 | 122.19 | 564.83 | 710.2
0.65 | 0.015624 | 123.52 | 567.37 | 712.5
0.66 | 0.016112 | 124.73 | 569.73 | 714.8
0.67 | 0.016693 | 126.05 | 572 | 717.1
0.68 | 0.017285 | 127.37 | 573.9 | 718.9
0.69 | 0.017931 | 128.71 | 576 | 720.8
0.7 | 0.018456 | 129.93 | 578.2 | 722.5
0.71 | 0.01911 | 131.26 | 580 | 724
0.72 | 0.019747 | 132.56 | 581.8 | 725.1
0.73 | 0.020345 | 133.9 | 583.6 | 726.5
0.74 | 0.021048 | 135.24 | 585.6 | 727.7
0.75 | 0.0217 | 136.37 | 587 | 728.7
0.76 | 0.022462 | 137.81 | 588.6 | 729.7
0.77 | 0.023065 | 139.17 | 590.2 | 730.9
0.78 | 0.023844 | 140.45 | 591.4 | 731.5
0.79 | 0.024601 | 141.86 | 593 | 732
0.8 | 0.02528 | 143.08 | 594.3 | 733.1
0.81 | 0.026091 | 144.51 | 595.8 | 733.5
0.82 | 0.026874 | 145.85 | 597.2 | 734.3
0.83 | 0.027698 | 147.21 | 598.3 | 734.7
0.84 | 0.028402 | 148.54 | 599.9 | 735.1
0.85 | 0.029256 | 149.98 | 601 | 735.5
0.86 | 0.030186 | 151.38 | 602.2 | 736.3
0.87 | 0.031006 | 152.82 | 603.5 | 736.5
0.88 | 0.031823 | 154.25 | 604.4 | 737
0.89 | 0.032737 | 155.48 | 605.6 | 737.3
0.9 | 0.033672 | 156.97 | 606.7 | 737.5
0.91 | 0.034533 | 158.39 | 607.6 | 738.1
0.92 | 0.035556 | 159.8 | 608.8 | 738.3
0.93 | 0.036505 | 161.32 | 609.8 | 738.6
0.94 | 0.037529 | 162.64 | 610.8 | 738.9
0.95 | 0.03835 | 164.17 | 611.9 | 739.1
0.96 | 0.039559 | 165.59 | 613 | 739.5
0.97 | 0.040477 | 167.05 | 614 | 739.7
0.98 | 0.041643 | 168.52 | 615 | 739.9
0.99 | 0.042524 | 169.95 | 616.2 | 740.5
1 | 0.043695 | 171.45 | 617 | 740.5