## I-V Characteristic (mA-mm)
VDS (V) | VGS = -0.300 V | VGS = 0.100 V | VGS = 0.500 V | VGS = 0.900 V
0 | -1.9198e-05 | -0.51693 | -1.1972 | -5.556
0.01 | 0.0006992 | 7.521 | 15.744 | 12.909
0.02 | 0.0012244 | 15.174 | 32.25 | 30.673
0.03 | 0.0016183 | 22.065 | 48.663 | 48.504
0.04 | 0.0019211 | 28.462 | 65.24 | 66.58
0.05 | 0.0021572 | 34.292 | 81.41 | 84.37
0.06 | 0.0023499 | 39.57 | 97.63 | 101.9
0.07 | 0.0025085 | 44.258 | 113.89 | 119.35
0.08 | 0.0026417 | 48.416 | 129.49 | 137.05
0.09 | 0.002763 | 52.113 | 145.07 | 154.12
0.1 | 0.0028738 | 55.333 | 160.59 | 171.12
0.11 | 0.0029872 | 57.85 | 175.87 | 188.29
0.12 | 0.0030862 | 60.45 | 191.02 | 205.2
0.13 | 0.0031803 | 62.59 | 205.55 | 221.61
0.14 | 0.0032917 | 64.63 | 219.99 | 237.93
0.15 | 0.0033984 | 66.36 | 234.15 | 254.34
0.16 | 0.0035101 | 67.92 | 247.81 | 270.21
0.17 | 0.0036055 | 69.3 | 261.69 | 286.16
0.18 | 0.0037138 | 70.45 | 274.6 | 301.49
0.19 | 0.003829 | 71.69 | 287.6 | 316.99
0.2 | 0.0039287 | 72.75 | 300.25 | 331.96
0.21 | 0.0040589 | 73.74 | 312.36 | 346.63
0.22 | 0.0041746 | 74.76 | 324.08 | 361.6
0.23 | 0.004294 | 75.7 | 335.59 | 375.71
0.24 | 0.0044183 | 76.76 | 346.67 | 389.71
0.25 | 0.0045512 | 77.73 | 357.16 | 403.58
0.26 | 0.0046764 | 78.84 | 367.5 | 416.92
0.27 | 0.0048097 | 79.97 | 377.42 | 430.33
0.28 | 0.0049475 | 81.14 | 386.87 | 443.22
0.29 | 0.0050845 | 82.3 | 395.88 | 455.9
0.3 | 0.0052051 | 83.53 | 404.59 | 468.13
0.31 | 0.0053664 | 84.75 | 413.19 | 480.41
0.32 | 0.0055115 | 85.81 | 421.05 | 492.13
0.33 | 0.0056894 | 87.03 | 428.74 | 503.71
0.34 | 0.005697 | 88.17 | 436.08 | 514.75
0.35 | 0.005895 | 89.25 | 443.12 | 525.46
0.36 | 0.006089 | 90.4 | 449.85 | 536.38
0.37 | 0.006279 | 91.31 | 456.23 | 546.46
0.38 | 0.006429 | 92.48 | 462.3 | 556.2
0.39 | 0.006625 | 93.54 | 468.19 | 565.77
0.4 | 0.006811 | 94.58 | 473.78 | 575
0.41 | 0.00697 | 95.67 | 479.15 | 583.8
0.42 | 0.007182 | 96.67 | 484.27 | 592.4
0.43 | 0.0074 | 97.81 | 489.26 | 600.7
0.44 | 0.007613 | 98.86 | 494.09 | 608.6
0.45 | 0.007789 | 99.96 | 498.64 | 616.3
0.46 | 0.008039 | 100.86 | 503.11 | 623.6
0.47 | 0.008267 | 102.09 | 507.45 | 630.2
0.48 | 0.008551 | 103.08 | 511.7 | 637.3
0.49 | 0.008799 | 104.19 | 515.76 | 643.5
0.5 | 0.009077 | 105.37 | 519.65 | 649.7
0.51 | 0.009385 | 106.35 | 523.46 | 655.4
0.52 | 0.009688 | 107.59 | 527.29 | 661.3
0.53 | 0.01004 | 108.77 | 530.79 | 666.1
0.54 | 0.010367 | 109.93 | 534.28 | 671.3
0.55 | 0.010746 | 111.17 | 537.66 | 676
0.56 | 0.011113 | 112.23 | 541.04 | 680.6
0.57 | 0.011509 | 113.54 | 544.17 | 685.2
0.58 | 0.011924 | 114.75 | 547.26 | 688.8
0.59 | 0.012365 | 116.03 | 550.13 | 692.6
0.6 | 0.012794 | 117.17 | 553.13 | 696
0.61 | 0.01327 | 118.5 | 555.87 | 699.7
0.62 | 0.013769 | 119.79 | 558.6 | 702.4
0.63 | 0.014165 | 121.06 | 561.27 | 705.6
0.64 | 0.014732 | 122.38 | 563.76 | 708
0.65 | 0.015285 | 123.55 | 566.17 | 710.4
0.66 | 0.015831 | 124.87 | 568.55 | 712.8
0.67 | 0.016305 | 126.27 | 570.7 | 714.9
0.68 | 0.016903 | 127.52 | 572.9 | 716.7
0.69 | 0.01746 | 128.93 | 575 | 718.8
0.7 | 0.018022 | 130.06 | 577 | 720.4
0.71 | 0.018627 | 131.46 | 578.6 | 721.7
0.72 | 0.019297 | 132.8 | 580.8 | 723
0.73 | 0.019923 | 134.1 | 582.3 | 724.2
0.74 | 0.020414 | 135.37 | 584.2 | 725.3
0.75 | 0.021257 | 136.63 | 586 | 726.5
0.76 | 0.021901 | 137.96 | 587.6 | 727.1
0.77 | 0.02264 | 139.32 | 589.2 | 728.3
0.78 | 0.023245 | 140.7 | 590.8 | 728.9
0.79 | 0.023936 | 141.78 | 591.8 | 729.8
0.8 | 0.0247 | 143.22 | 593.3 | 730.4
0.81 | 0.025406 | 144.62 | 594.9 | 731.1
0.82 | 0.026261 | 145.97 | 595.8 | 731.5
0.83 | 0.027048 | 147.45 | 597.4 | 732.3
0.84 | 0.027792 | 148.51 | 598.8 | 732.7
0.85 | 0.028455 | 150 | 599.6 | 733.3
0.86 | 0.029448 | 151.42 | 601 | 733.7
0.87 | 0.030233 | 152.77 | 602.2 | 734.3
0.88 | 0.031071 | 154.29 | 603.5 | 734.5
0.89 | 0.031974 | 155.53 | 604.3 | 734.9
0.9 | 0.032977 | 157.07 | 605.4 | 735.3
0.91 | 0.033762 | 158.43 | 606.6 | 735.5
0.92 | 0.034531 | 159.84 | 607.4 | 735.7
0.93 | 0.035696 | 161.18 | 608.6 | 736.3
0.94 | 0.036627 | 162.68 | 609.6 | 736.3
0.95 | 0.037675 | 164.07 | 610.6 | 736.7
0.96 | 0.038553 | 165.61 | 611.8 | 737
0.97 | 0.039514 | 167.09 | 612.7 | 737.3
0.98 | 0.040488 | 168.24 | 613.8 | 737.5
0.99 | 0.041593 | 169.86 | 614.8 | 737.5
1 | 0.04275 | 171.36 | 615.8 | 737.9