## I-V Characteristic (mA-mm)
VDS (V) | VGS = -0.300 V | VGS = 0.100 V | VGS = 0.500 V | VGS = 0.900 V
0 | -2.5267e-05 | -0.53109 | -1.0439 | -5.088
0.01 | 0.0007706 | 7.776 | 15.716 | 12.835
0.02 | 0.0013574 | 15.288 | 32.356 | 30.862
0.03 | 0.0017988 | 22.311 | 48.926 | 48.805
0.04 | 0.0021417 | 28.842 | 65.54 | 66.78
0.05 | 0.0024027 | 34.695 | 81.78 | 84.59
0.06 | 0.0026231 | 40.057 | 97.9 | 102.16
0.07 | 0.0028061 | 44.847 | 114.4 | 120.14
0.08 | 0.0029635 | 49.077 | 130.09 | 137.41
0.09 | 0.0031044 | 52.827 | 145.61 | 154.72
0.1 | 0.0032237 | 56.144 | 161.1 | 171.67
0.11 | 0.0033501 | 58.74 | 176.41 | 188.7
0.12 | 0.0034727 | 61.37 | 191.68 | 205.97
0.13 | 0.0035832 | 63.66 | 206.17 | 222.33
0.14 | 0.0037124 | 65.72 | 220.66 | 238.63
0.15 | 0.0038293 | 67.51 | 235.14 | 255.11
0.16 | 0.0039468 | 69.1 | 248.83 | 271.04
0.17 | 0.0040632 | 70.46 | 262.45 | 286.83
0.18 | 0.0041943 | 71.79 | 275.74 | 302.35
0.19 | 0.0043348 | 73.01 | 288.76 | 317.84
0.2 | 0.004449 | 74.13 | 301.24 | 332.84
0.21 | 0.0045898 | 75.2 | 313.65 | 347.91
0.22 | 0.0047246 | 76.1 | 325.42 | 362.43
0.23 | 0.0048797 | 77.28 | 336.89 | 376.94
0.24 | 0.005012 | 78.31 | 347.91 | 390.86
0.25 | 0.0051622 | 79.32 | 358.64 | 404.62
0.26 | 0.0053104 | 80.57 | 369.11 | 418.54
0.27 | 0.0054513 | 81.6 | 378.89 | 431.57
0.28 | 0.0056143 | 82.9 | 388.45 | 444.47
0.29 | 0.005712 | 84.19 | 397.61 | 457.34
0.3 | 0.005898 | 85.34 | 406.27 | 469.5
0.31 | 0.006064 | 86.65 | 414.89 | 481.85
0.32 | 0.006247 | 87.75 | 422.91 | 493.51
0.33 | 0.006421 | 89.01 | 430.66 | 505.23
0.34 | 0.006602 | 90.09 | 437.98 | 516.25
0.35 | 0.006811 | 91.34 | 445.1 | 527.2
0.36 | 0.007017 | 92.28 | 451.93 | 537.86
0.37 | 0.007221 | 93.56 | 458.32 | 548.13
0.38 | 0.007412 | 94.6 | 464.42 | 557.92
0.39 | 0.007624 | 95.67 | 470.3 | 567.49
0.4 | 0.007842 | 96.79 | 476.06 | 576.6
0.41 | 0.008075 | 97.83 | 481.45 | 585.4
0.42 | 0.008289 | 98.91 | 486.55 | 594.4
0.43 | 0.008503 | 100.12 | 491.64 | 602.6
0.44 | 0.008763 | 101.2 | 496.49 | 610.7
0.45 | 0.008977 | 102.3 | 501.19 | 618.3
0.46 | 0.009291 | 103.26 | 505.64 | 625.5
0.47 | 0.009552 | 104.44 | 510 | 632.5
0.48 | 0.009876 | 105.57 | 514.29 | 639.3
0.49 | 0.010149 | 106.73 | 518.48 | 645.4
0.5 | 0.010501 | 107.77 | 522.36 | 652
0.51 | 0.010856 | 109.05 | 526.24 | 657.7
0.52 | 0.011225 | 110.22 | 530.01 | 663.3
0.53 | 0.011629 | 111.43 | 533.72 | 668.7
0.54 | 0.012023 | 112.64 | 537.15 | 673.6
0.55 | 0.012468 | 113.7 | 540.55 | 678.1
0.56 | 0.012843 | 115.08 | 543.93 | 682.8
0.57 | 0.013391 | 116.33 | 547.14 | 687.4
0.58 | 0.013875 | 117.55 | 550.29 | 691.2
0.59 | 0.014426 | 118.95 | 553.17 | 695
0.6 | 0.014873 | 120.15 | 556.18 | 698.6
0.61 | 0.015465 | 121.38 | 559.01 | 702.1
0.62 | 0.016049 | 122.76 | 561.76 | 705.3
0.63 | 0.016579 | 124.14 | 564.39 | 708
0.64 | 0.01722 | 125.47 | 566.96 | 710.8
0.65 | 0.017836 | 126.72 | 569.38 | 713.2
0.66 | 0.018473 | 128.12 | 571.6 | 715.7
0.67 | 0.019072 | 129.45 | 573.9 | 717.6
0.68 | 0.019761 | 130.8 | 575.8 | 719.6
0.69 | 0.020481 | 132 | 578.2 | 721.3
0.7 | 0.021229 | 133.44 | 580.2 | 722.9
0.71 | 0.021891 | 134.78 | 582.2 | 724.5
0.72 | 0.022597 | 136.11 | 584.2 | 725.8
0.73 | 0.023398 | 137.51 | 586 | 727.1
0.74 | 0.02403 | 138.67 | 588 | 728.3
0.75 | 0.024994 | 140.1 | 589.4 | 729.3
0.76 | 0.025747 | 141.49 | 591 | 730.3
0.77 | 0.02659 | 142.82 | 592.6 | 731.5
0.78 | 0.027372 | 144.2 | 593.8 | 732.1
0.79 | 0.028295 | 145.43 | 595.6 | 732.9
0.8 | 0.029151 | 146.93 | 596.8 | 733.5
0.81 | 0.029994 | 148.29 | 598.1 | 734.3
0.82 | 0.030957 | 149.65 | 599.4 | 734.9
0.83 | 0.031834 | 150.96 | 600.8 | 735.2
0.84 | 0.032767 | 152.34 | 602.1 | 735.9
0.85 | 0.033645 | 153.77 | 603.3 | 736.3
0.86 | 0.034677 | 155.16 | 604.3 | 736.7
0.87 | 0.03566 | 156.65 | 605.5 | 737.3
0.88 | 0.036844 | 157.95 | 606.8 | 737.5
0.89 | 0.03771 | 159.43 | 607.6 | 738.1
0.9 | 0.038682 | 160.91 | 609 | 738.3
0.91 | 0.039851 | 162.27 | 610.1 | 738.7
0.92 | 0.040986 | 163.88 | 611 | 738.8
0.93 | 0.042006 | 165.13 | 612.2 | 739.5
0.94 | 0.043136 | 166.66 | 613 | 739.7
0.95 | 0.044417 | 168.12 | 614.2 | 739.9
0.96 | 0.045408 | 169.59 | 615.2 | 740.2
0.97 | 0.046888 | 171 | 616.3 | 740.3
0.98 | 0.048132 | 172.51 | 617.3 | 740.9
0.99 | 0.049387 | 174.01 | 618.4 | 741.1
1 | 0.050342 | 175.45 | 619.5 | 741.3