## I-V Characteristic (mA-mm)
VDS (V) | VGS = -0.300 V | VGS = 0.100 V | VGS = 0.500 V | VGS = 0.900 V
0 | -2.9393e-05 | -0.5149 | -1.1215 | -5.3
0.01 | 0.0007879 | 7.724 | 15.732 | 12.832
0.02 | 0.0013725 | 15.301 | 32.328 | 30.833
0.03 | 0.0018148 | 22.329 | 48.871 | 48.696
0.04 | 0.0021567 | 28.846 | 65.42 | 66.75
0.05 | 0.0024255 | 34.772 | 81.76 | 84.47
0.06 | 0.0026448 | 40.096 | 97.91 | 102
0.07 | 0.0028325 | 44.888 | 114.28 | 120.08
0.08 | 0.0029792 | 49.116 | 129.94 | 137.33
0.09 | 0.0031243 | 52.88 | 145.66 | 154.55
0.1 | 0.0032512 | 56.186 | 161.08 | 171.64
0.11 | 0.0033676 | 58.84 | 176.35 | 188.86
0.12 | 0.0034961 | 61.47 | 191.72 | 205.85
0.13 | 0.0036236 | 63.67 | 206.3 | 222.1
0.14 | 0.0037495 | 65.78 | 220.6 | 238.65
0.15 | 0.0038631 | 67.59 | 235.08 | 255
0.16 | 0.0039913 | 69.14 | 248.84 | 270.77
0.17 | 0.0041132 | 70.69 | 262.45 | 286.86
0.18 | 0.0042279 | 71.87 | 275.68 | 302.23
0.19 | 0.0043633 | 73.13 | 288.72 | 317.71
0.2 | 0.0044936 | 74.21 | 301.3 | 332.75
0.21 | 0.0046267 | 75.3 | 313.57 | 347.78
0.22 | 0.0047688 | 76.33 | 325.41 | 362.36
0.23 | 0.0049212 | 77.39 | 336.97 | 376.66
0.24 | 0.0050707 | 78.4 | 347.96 | 390.71
0.25 | 0.0052022 | 79.48 | 358.69 | 404.54
0.26 | 0.005358 | 80.65 | 369.2 | 418.31
0.27 | 0.0055215 | 81.74 | 379.04 | 431.46
0.28 | 0.0056695 | 82.99 | 388.5 | 444.46
0.29 | 0.005766 | 84.24 | 397.74 | 457.17
0.3 | 0.005939 | 85.49 | 406.46 | 469.28
0.31 | 0.006129 | 86.77 | 415 | 481.82
0.32 | 0.006275 | 87.89 | 422.97 | 493.44
0.33 | 0.006482 | 89.16 | 430.86 | 505.05
0.34 | 0.006668 | 90.34 | 438.24 | 516.13
0.35 | 0.006865 | 91.41 | 445.24 | 527.03
0.36 | 0.00704 | 92.63 | 452.08 | 537.77
0.37 | 0.007257 | 93.65 | 458.56 | 548
0.38 | 0.007464 | 94.77 | 464.76 | 557.84
0.39 | 0.007686 | 95.87 | 470.58 | 567.36
0.4 | 0.007904 | 96.94 | 476.25 | 576.6
0.41 | 0.008139 | 97.91 | 481.75 | 585.8
0.42 | 0.008364 | 99.03 | 486.98 | 594.2
0.43 | 0.008551 | 100.16 | 491.96 | 602.6
0.44 | 0.008845 | 101.3 | 496.86 | 610.6
0.45 | 0.009104 | 102.42 | 501.48 | 618.2
0.46 | 0.009389 | 103.34 | 506.06 | 625.7
0.47 | 0.009647 | 104.58 | 510.4 | 632.5
0.48 | 0.009957 | 105.73 | 514.65 | 639.3
0.49 | 0.010257 | 106.86 | 518.78 | 645.7
0.5 | 0.010609 | 108.09 | 522.75 | 652.1
0.51 | 0.010941 | 109.02 | 526.59 | 657.8
0.52 | 0.011335 | 110.36 | 530.37 | 663.6
0.53 | 0.011766 | 111.56 | 534.08 | 668.6
0.54 | 0.012145 | 112.76 | 537.49 | 673.8
0.55 | 0.012594 | 113.9 | 540.99 | 678.6
0.56 | 0.013034 | 115.25 | 544.32 | 683
0.57 | 0.013574 | 116.47 | 547.56 | 687.5
0.58 | 0.014011 | 117.69 | 550.63 | 691.6
0.59 | 0.014526 | 118.99 | 553.61 | 695.2
0.6 | 0.015041 | 120.19 | 556.55 | 698.8
0.61 | 0.015601 | 121.56 | 559.44 | 702.1
0.62 | 0.016208 | 122.9 | 562.15 | 705.5
0.63 | 0.016812 | 124.22 | 564.85 | 708.1
0.64 | 0.017454 | 125.57 | 567.3 | 711
0.65 | 0.018011 | 126.79 | 569.84 | 713.3
0.66 | 0.01868 | 128.26 | 571.9 | 715.6
0.67 | 0.01942 | 129.57 | 574.3 | 718.1
0.68 | 0.020078 | 130.94 | 576.6 | 719.7
0.69 | 0.020713 | 132.2 | 578.6 | 721.7
0.7 | 0.021403 | 133.6 | 580.6 | 723.5
0.71 | 0.022109 | 134.93 | 582.8 | 724.9
0.72 | 0.022768 | 136.31 | 584.6 | 726
0.73 | 0.02359 | 137.65 | 586.4 | 727.7
0.74 | 0.024335 | 138.79 | 588.2 | 728.7
0.75 | 0.025202 | 140.32 | 589.5 | 729.9
0.76 | 0.025982 | 141.7 | 591.4 | 730.9
0.77 | 0.026813 | 143.04 | 592.8 | 731.5
0.78 | 0.027677 | 144.52 | 594.4 | 732.3
0.79 | 0.028536 | 145.63 | 595.8 | 733.1
0.8 | 0.02943 | 147.13 | 597 | 733.8
0.81 | 0.03028 | 148.57 | 598.8 | 734.6
0.82 | 0.031167 | 149.83 | 600 | 735.1
0.83 | 0.032005 | 151.32 | 601 | 735.8
0.84 | 0.033123 | 152.66 | 602.6 | 736.3
0.85 | 0.034132 | 154.04 | 603.6 | 736.7
0.86 | 0.035144 | 155.52 | 604.7 | 737.1
0.87 | 0.036062 | 156.95 | 605.8 | 737.5
0.88 | 0.037059 | 158.23 | 607.2 | 737.9
0.89 | 0.038202 | 159.76 | 607.9 | 738.3
0.9 | 0.039162 | 161.21 | 609.5 | 738.9
0.91 | 0.040318 | 162.7 | 610.4 | 739.1
0.92 | 0.041324 | 164.17 | 611.4 | 739.5
0.93 | 0.042613 | 165.45 | 612.6 | 739.7
0.94 | 0.04352 | 167.05 | 613.5 | 740.1
0.95 | 0.044958 | 168.49 | 614.7 | 740.3
0.96 | 0.046092 | 169.93 | 615.6 | 740.7
0.97 | 0.047362 | 171.49 | 616.6 | 740.9
0.98 | 0.048399 | 172.84 | 617.5 | 741.1
0.99 | 0.049775 | 174.39 | 618.8 | 741.5
1 | 0.051112 | 175.77 | 619.8 | 741.5