## I-V Characteristic (mA-mm)
VDS (V) | VGS = -0.300 V | VGS = 0.100 V | VGS = 0.500 V | VGS = 0.900 V
0 | -2.525e-05 | -0.5273 | -1.0077 | -5.332
0.01 | 0.0007765 | 7.66 | 15.692 | 12.995
0.02 | 0.0013629 | 15.326 | 32.309 | 30.733
0.03 | 0.0018032 | 22.438 | 48.74 | 48.623
0.04 | 0.0021459 | 28.951 | 65.52 | 66.55
0.05 | 0.0024219 | 34.89 | 81.35 | 84.22
0.06 | 0.002624 | 40.197 | 97.57 | 101.95
0.07 | 0.0027994 | 45.02 | 113.81 | 119.48
0.08 | 0.0029504 | 49.301 | 129.59 | 136.99
0.09 | 0.003083 | 53.106 | 145.18 | 154.09
0.1 | 0.0032286 | 56.381 | 160.71 | 171.19
0.11 | 0.0033551 | 59.05 | 176.07 | 188.19
0.12 | 0.0034852 | 61.69 | 190.92 | 204.83
0.13 | 0.0036033 | 63.97 | 205.83 | 221.9
0.14 | 0.0037132 | 66.04 | 220.2 | 237.89
0.15 | 0.0038445 | 67.8 | 234.35 | 254.13
0.16 | 0.0039608 | 69.41 | 248.21 | 270.26
0.17 | 0.0040848 | 70.83 | 261.71 | 285.8
0.18 | 0.0042021 | 72.13 | 275.14 | 301.45
0.19 | 0.0043327 | 73.34 | 287.98 | 316.87
0.2 | 0.0044796 | 74.43 | 300.62 | 331.89
0.21 | 0.0046091 | 75.52 | 312.97 | 346.61
0.22 | 0.00476 | 76.51 | 324.62 | 361.45
0.23 | 0.0048904 | 77.56 | 336.24 | 375.84
0.24 | 0.0050388 | 78.56 | 347.41 | 389.74
0.25 | 0.0051785 | 79.61 | 358 | 403.46
0.26 | 0.0053111 | 80.75 | 368.29 | 417.06
0.27 | 0.0054902 | 81.98 | 378.39 | 430.6
0.28 | 0.0056475 | 83.22 | 387.95 | 443.3
0.29 | 0.005725 | 84.39 | 397.04 | 456.05
0.3 | 0.005899 | 85.61 | 405.8 | 468.53
0.31 | 0.006093 | 86.91 | 414.36 | 480.48
0.32 | 0.006268 | 88.13 | 422.5 | 492.37
0.33 | 0.006456 | 89.31 | 430.22 | 503.95
0.34 | 0.006636 | 90.38 | 437.58 | 515.21
0.35 | 0.006825 | 91.6 | 444.77 | 525.98
0.36 | 0.007019 | 92.73 | 451.58 | 536.64
0.37 | 0.007202 | 93.8 | 458 | 546.93
0.38 | 0.007432 | 94.85 | 464.16 | 556.92
0.39 | 0.007637 | 95.84 | 470.05 | 566.41
0.4 | 0.007851 | 97.05 | 475.83 | 575.7
0.41 | 0.008047 | 98.13 | 481.19 | 584.5
0.42 | 0.008261 | 99.21 | 486.38 | 593.6
0.43 | 0.008507 | 100.13 | 491.45 | 601.4
0.44 | 0.008759 | 101.26 | 496.37 | 609.7
0.45 | 0.009002 | 102.42 | 501.04 | 617.4
0.46 | 0.009314 | 103.54 | 505.45 | 624.7
0.47 | 0.009588 | 104.61 | 509.87 | 631.7
0.48 | 0.009845 | 105.57 | 514.16 | 638.7
0.49 | 0.010181 | 106.87 | 518.27 | 644.9
0.5 | 0.010526 | 108.05 | 522.27 | 650.9
0.51 | 0.010918 | 109.11 | 526.02 | 657
0.52 | 0.011209 | 110.38 | 529.94 | 662.6
0.53 | 0.011617 | 111.48 | 533.52 | 668.1
0.54 | 0.012003 | 112.74 | 537.02 | 673.1
0.55 | 0.01243 | 113.94 | 540.38 | 677.9
0.56 | 0.012894 | 115.21 | 543.77 | 682.4
0.57 | 0.013371 | 116.35 | 547 | 687
0.58 | 0.013911 | 117.67 | 550.06 | 691
0.59 | 0.014347 | 118.91 | 553.07 | 694.8
0.6 | 0.014868 | 120.19 | 555.97 | 698.2
0.61 | 0.01541 | 121.56 | 558.88 | 701.6
0.62 | 0.016047 | 122.7 | 561.56 | 704.8
0.63 | 0.016596 | 124.06 | 564.15 | 707.8
0.64 | 0.017203 | 125.46 | 566.79 | 710.4
0.65 | 0.017802 | 126.75 | 569.18 | 712.8
0.66 | 0.018314 | 128.1 | 571.6 | 715.3
0.67 | 0.019066 | 129.33 | 573.6 | 717.6
0.68 | 0.019708 | 130.8 | 575.8 | 719.7
0.69 | 0.020422 | 132.06 | 577.8 | 721.4
0.7 | 0.021022 | 133.42 | 580 | 722.9
0.71 | 0.02184 | 134.68 | 582.1 | 724.5
0.72 | 0.022562 | 135.99 | 584 | 725.9
0.73 | 0.023239 | 137.39 | 585.8 | 727.1
0.74 | 0.023961 | 138.69 | 587.6 | 728.3
0.75 | 0.024743 | 140.07 | 589 | 729.2
0.76 | 0.025578 | 141.28 | 590.8 | 730.6
0.77 | 0.02631 | 142.72 | 592.4 | 731.5
0.78 | 0.027272 | 144.14 | 594 | 732
0.79 | 0.028048 | 145.43 | 595.2 | 732.9
0.8 | 0.028922 | 146.89 | 596.6 | 733.7
0.81 | 0.029707 | 148.15 | 597.8 | 734.5
0.82 | 0.030716 | 149.58 | 599.4 | 735.1
0.83 | 0.031528 | 150.97 | 600.7 | 735.5
0.84 | 0.032531 | 152.36 | 601.8 | 736.3
0.85 | 0.033476 | 153.73 | 603 | 736.5
0.86 | 0.034438 | 155.12 | 604.2 | 737
0.87 | 0.035436 | 156.61 | 605.4 | 737.7
0.88 | 0.036389 | 157.97 | 606.7 | 737.8
0.89 | 0.037369 | 159.44 | 607.6 | 738.3
0.9 | 0.038513 | 160.68 | 608.6 | 738.6
0.91 | 0.039561 | 162.35 | 609.9 | 738.8
0.92 | 0.040559 | 163.77 | 610.8 | 739.4
0.93 | 0.041765 | 165.17 | 612 | 739.7
0.94 | 0.04269 | 166.76 | 613 | 739.9
0.95 | 0.043947 | 167.96 | 613.9 | 740.5
0.96 | 0.045162 | 169.52 | 615.1 | 740.5
0.97 | 0.046293 | 171.08 | 616.3 | 740.9
0.98 | 0.047611 | 172.45 | 617.2 | 741.1
0.99 | 0.048571 | 173.92 | 618.3 | 741.1
1 | 0.049876 | 175.39 | 619.3 | 741.7