## I-V Characteristic (mA-mm)
VDS (V) | VGS = -0.300 V | VGS = 0.100 V | VGS = 0.500 V | VGS = 0.900 V
0 | -3.3234e-05 | -0.51397 | -1.1596 | -5.312
0.01 | 0.0007822 | 7.582 | 15.576 | 12.746
0.02 | 0.0013843 | 15.218 | 31.964 | 30.644
0.03 | 0.0018316 | 22.194 | 48.265 | 48.392
0.04 | 0.0021815 | 28.709 | 64.61 | 66.3
0.05 | 0.0024444 | 34.579 | 80.77 | 83.99
0.06 | 0.0026628 | 39.947 | 96.79 | 101.54
0.07 | 0.0028473 | 44.755 | 112.83 | 119.19
0.08 | 0.003013 | 48.989 | 128.34 | 136.45
0.09 | 0.0031602 | 52.747 | 143.92 | 153.7
0.1 | 0.0032802 | 56.068 | 159.1 | 170.57
0.11 | 0.0034133 | 58.68 | 174.26 | 187.61
0.12 | 0.0035352 | 61.37 | 189.34 | 204.6
0.13 | 0.0036343 | 63.64 | 203.64 | 220.94
0.14 | 0.0037663 | 65.72 | 217.8 | 237.1
0.15 | 0.0038814 | 67.5 | 232.01 | 253.43
0.16 | 0.0040101 | 69.07 | 245.58 | 269.2
0.17 | 0.0041338 | 70.52 | 259.11 | 285.09
0.18 | 0.004267 | 71.69 | 271.99 | 300.31
0.19 | 0.0043866 | 72.97 | 284.86 | 315.69
0.2 | 0.0045054 | 74.05 | 297.29 | 330.73
0.21 | 0.0046509 | 75.05 | 309.28 | 345.37
0.22 | 0.0047838 | 76.16 | 321 | 359.96
0.23 | 0.0049092 | 77.04 | 332.4 | 374.32
0.24 | 0.0050652 | 78.08 | 343.15 | 388.11
0.25 | 0.0052006 | 79.16 | 353.64 | 401.85
0.26 | 0.00537 | 80.23 | 363.91 | 415.53
0.27 | 0.0055031 | 81.41 | 373.69 | 428.57
0.28 | 0.0056673 | 82.63 | 383.01 | 441.39
0.29 | 0.005736 | 83.91 | 391.99 | 454.04
0.3 | 0.005923 | 85.04 | 400.64 | 466.23
0.31 | 0.006088 | 86.29 | 409.02 | 478.55
0.32 | 0.006261 | 87.3 | 416.88 | 490.04
0.33 | 0.006445 | 88.58 | 424.61 | 501.56
0.34 | 0.006627 | 89.71 | 431.88 | 512.69
0.35 | 0.006829 | 90.92 | 438.78 | 523.36
0.36 | 0.007021 | 92.02 | 445.55 | 534
0.37 | 0.007218 | 93.06 | 451.9 | 544.15
0.38 | 0.007399 | 94.24 | 457.97 | 554
0.39 | 0.0076 | 95.23 | 463.79 | 563.44
0.4 | 0.007804 | 96.39 | 469.41 | 572.5
0.41 | 0.00801 | 97.43 | 474.74 | 581.6
0.42 | 0.008245 | 98.57 | 480.03 | 590.4
0.43 | 0.008457 | 99.58 | 484.96 | 598.4
0.44 | 0.008716 | 100.68 | 489.74 | 606.2
0.45 | 0.008921 | 101.75 | 494.38 | 614
0.46 | 0.009186 | 102.78 | 498.85 | 621.1
0.47 | 0.009456 | 103.91 | 503.22 | 628.1
0.48 | 0.00978 | 105.07 | 507.46 | 634.8
0.49 | 0.010054 | 106.19 | 511.59 | 641.2
0.5 | 0.010398 | 107.47 | 515.53 | 647.2
0.51 | 0.010754 | 108.42 | 519.44 | 653
0.52 | 0.011068 | 109.69 | 523.23 | 658.7
0.53 | 0.011493 | 110.88 | 526.86 | 664
0.54 | 0.01188 | 112.08 | 530.38 | 669
0.55 | 0.012308 | 113.34 | 533.82 | 673.7
0.56 | 0.012736 | 114.56 | 537.15 | 678.2
0.57 | 0.013207 | 115.84 | 540.44 | 682.4
0.58 | 0.013638 | 117.17 | 543.62 | 686.6
0.59 | 0.014187 | 118.43 | 546.6 | 690.4
0.6 | 0.014717 | 119.71 | 549.64 | 693.9
0.61 | 0.015219 | 121 | 552.52 | 697.2
0.62 | 0.015799 | 122.38 | 555.26 | 700.4
0.63 | 0.016242 | 123.67 | 558.04 | 703.3
0.64 | 0.016903 | 125.14 | 560.57 | 706
0.65 | 0.017513 | 126.22 | 563.06 | 708.4
0.66 | 0.018155 | 127.69 | 565.54 | 711
0.67 | 0.01876 | 129.06 | 567.92 | 712.9
0.68 | 0.01944 | 130.36 | 570.3 | 715.2
0.69 | 0.0201 | 131.81 | 572.3 | 716.9
0.7 | 0.020817 | 133.08 | 574.4 | 718.4
0.71 | 0.021417 | 134.49 | 576.4 | 720.1
0.72 | 0.022191 | 135.83 | 578.2 | 721.6
0.73 | 0.022933 | 137.24 | 580.2 | 722.8
0.74 | 0.023539 | 138.62 | 582.1 | 724
0.75 | 0.024392 | 139.95 | 584 | 725.1
0.76 | 0.025168 | 141.26 | 585.4 | 726.1
0.77 | 0.025978 | 142.62 | 587.4 | 726.9
0.78 | 0.026635 | 144.04 | 588.8 | 727.9
0.79 | 0.027551 | 145.27 | 590.6 | 728.7
0.8 | 0.028442 | 146.81 | 591.8 | 729.2
0.81 | 0.029235 | 148.19 | 593.6 | 730.1
0.82 | 0.030034 | 149.54 | 595 | 730.9
0.83 | 0.031014 | 151.08 | 596.2 | 731.5
0.84 | 0.031864 | 152.26 | 597.6 | 731.9
0.85 | 0.032707 | 153.83 | 599 | 732.5
0.86 | 0.033814 | 155.25 | 600.2 | 733.1
0.87 | 0.034819 | 156.63 | 601.4 | 733.5
0.88 | 0.035761 | 158.19 | 602.6 | 733.9
0.89 | 0.036716 | 159.55 | 603.6 | 734.5
0.9 | 0.037646 | 161.06 | 605.1 | 734.9
0.91 | 0.038611 | 162.54 | 606.3 | 735.1
0.92 | 0.039568 | 163.97 | 607.4 | 735.5
0.93 | 0.04078 | 165.37 | 608.4 | 736.1
0.94 | 0.041844 | 166.89 | 609.4 | 736.3
0.95 | 0.043077 | 168.37 | 610.7 | 736.7
0.96 | 0.044032 | 169.88 | 611.8 | 737
0.97 | 0.045224 | 171.45 | 613.1 | 737.3
0.98 | 0.046405 | 172.76 | 614.2 | 737.9
0.99 | 0.047568 | 174.35 | 615.1 | 738.1
1 | 0.048692 | 175.81 | 616.3 | 738.3