## I-V Characteristic (mA-mm)
VDS (V) | VGS = -0.300 V | VGS = 0.100 V | VGS = 0.500 V | VGS = 0.900 V
0 | -2.65e-05 | -0.5214 | -0.839 | -5.089
0.01 | 0.0008117 | 7.758 | 15.655 | 12.762
0.02 | 0.0014293 | 15.481 | 32.204 | 30.737
0.03 | 0.0018936 | 22.606 | 48.744 | 48.677
0.04 | 0.0022558 | 29.172 | 65.26 | 66.58
0.05 | 0.0025347 | 35.242 | 81.54 | 84.42
0.06 | 0.0027627 | 40.637 | 97.79 | 101.99
0.07 | 0.0029485 | 45.494 | 114.01 | 119.67
0.08 | 0.0031164 | 49.793 | 129.63 | 136.87
0.09 | 0.0032635 | 53.65 | 145.34 | 154.23
0.1 | 0.003397 | 56.92 | 160.92 | 171.29
0.11 | 0.003534 | 59.93 | 176.27 | 188.45
0.12 | 0.0036652 | 62.59 | 191.14 | 205.14
0.13 | 0.0037975 | 64.9 | 206.02 | 221.82
0.14 | 0.0039114 | 67 | 220.35 | 237.95
0.15 | 0.0040477 | 68.82 | 234.52 | 254.29
0.16 | 0.0041746 | 70.37 | 248.71 | 270.61
0.17 | 0.004293 | 71.77 | 262.17 | 286.11
0.18 | 0.0044441 | 73.13 | 275.21 | 301.5
0.19 | 0.004575 | 74.37 | 288.37 | 317.01
0.2 | 0.0047207 | 75.52 | 300.95 | 331.97
0.21 | 0.0048528 | 76.65 | 313.2 | 346.9
0.22 | 0.004999 | 77.57 | 324.98 | 361.29
0.23 | 0.0051608 | 78.66 | 336.63 | 375.81
0.24 | 0.0052936 | 79.75 | 347.71 | 389.71
0.25 | 0.0054598 | 80.87 | 358.39 | 403.49
0.26 | 0.0056188 | 82.08 | 368.68 | 417.08
0.27 | 0.00571 | 83.2 | 378.81 | 430.4
0.28 | 0.005874 | 84.51 | 388.22 | 443.14
0.29 | 0.006054 | 85.77 | 397.45 | 455.83
0.3 | 0.006243 | 86.99 | 406.38 | 468.45
0.31 | 0.006433 | 88.12 | 414.8 | 480.32
0.32 | 0.006625 | 89.46 | 422.8 | 492.06
0.33 | 0.006799 | 90.64 | 430.64 | 503.62
0.34 | 0.007004 | 91.82 | 438.08 | 514.76
0.35 | 0.007182 | 92.97 | 445.22 | 525.72
0.36 | 0.007424 | 93.98 | 451.93 | 536.14
0.37 | 0.007644 | 95.19 | 458.39 | 546.27
0.38 | 0.00784 | 96.29 | 464.64 | 556.3
0.39 | 0.008051 | 97.31 | 470.59 | 565.8
0.4 | 0.008304 | 98.57 | 476.22 | 575
0.41 | 0.008519 | 99.45 | 481.58 | 584
0.42 | 0.008734 | 100.62 | 486.84 | 592.5
0.43 | 0.00899 | 101.72 | 491.93 | 600.7
0.44 | 0.009272 | 102.82 | 496.72 | 608.6
0.45 | 0.009531 | 103.9 | 501.39 | 616.6
0.46 | 0.0098 | 104.95 | 505.93 | 623.7
0.47 | 0.010113 | 105.99 | 510.33 | 630.7
0.48 | 0.01043 | 107.21 | 514.56 | 637.3
0.49 | 0.010773 | 108.37 | 518.6 | 643.7
0.5 | 0.011091 | 109.41 | 522.63 | 650.1
0.51 | 0.011481 | 110.54 | 526.54 | 655.7
0.52 | 0.011878 | 111.88 | 530.18 | 661.4
0.53 | 0.012221 | 112.96 | 533.84 | 666.5
0.54 | 0.012695 | 114.31 | 537.32 | 671.7
0.55 | 0.013143 | 115.36 | 540.77 | 676.6
0.56 | 0.013675 | 116.73 | 544.11 | 680.8
0.57 | 0.014132 | 117.95 | 547.32 | 685.2
0.58 | 0.014655 | 119.23 | 550.33 | 689.2
0.59 | 0.015225 | 120.51 | 553.42 | 693.2
0.6 | 0.015753 | 121.7 | 556.32 | 696.5
0.61 | 0.01638 | 123.11 | 559.12 | 700
0.62 | 0.016949 | 124.43 | 561.89 | 703
0.63 | 0.017598 | 125.77 | 564.4 | 706
0.64 | 0.018176 | 126.9 | 567.03 | 708.9
0.65 | 0.018852 | 128.33 | 569.47 | 711.2
0.66 | 0.019515 | 129.66 | 571.5 | 713.4
0.67 | 0.020268 | 131 | 574.1 | 715.7
0.68 | 0.020934 | 132.4 | 576.2 | 717.6
0.69 | 0.021611 | 133.6 | 578.2 | 719.3
0.7 | 0.022308 | 135.1 | 580.2 | 721
0.71 | 0.023112 | 136.39 | 582.2 | 722.6
0.72 | 0.02384 | 137.65 | 584.4 | 724
0.73 | 0.024645 | 139.11 | 585.8 | 725.3
0.74 | 0.025543 | 140.32 | 587.8 | 726
0.75 | 0.026234 | 141.76 | 589.2 | 727.4
0.76 | 0.027229 | 143.12 | 591 | 728.3
0.77 | 0.028013 | 144.48 | 592.6 | 729.1
0.78 | 0.028966 | 145.74 | 594 | 730.3
0.79 | 0.029795 | 147.13 | 595.1 | 730.9
0.8 | 0.030725 | 148.54 | 597 | 731.5
0.81 | 0.031752 | 149.89 | 598.2 | 732.3
0.82 | 0.032482 | 151.26 | 599.9 | 733.1
0.83 | 0.033621 | 152.54 | 600.8 | 733.5
0.84 | 0.034574 | 154 | 601.9 | 733.9
0.85 | 0.035737 | 155.44 | 603.3 | 734.9
0.86 | 0.036571 | 156.84 | 604.4 | 735.1
0.87 | 0.037635 | 158.39 | 605.6 | 735.5
0.88 | 0.038727 | 159.65 | 606.8 | 735.6
0.89 | 0.039853 | 161.14 | 607.8 | 736.3
0.9 | 0.041009 | 162.62 | 609 | 736.7
0.91 | 0.042007 | 164.05 | 610 | 737
0.92 | 0.043347 | 165.46 | 611.1 | 737.5
0.93 | 0.044156 | 166.93 | 612.2 | 737.5
0.94 | 0.0455 | 168.36 | 613.3 | 737.8
0.95 | 0.046899 | 169.92 | 614.2 | 738.3
0.96 | 0.048138 | 171.45 | 615.4 | 738.3
0.97 | 0.0493 | 172.74 | 616.6 | 738.9
0.98 | 0.0505 | 174.27 | 617.2 | 738.8
0.99 | 0.051934 | 175.78 | 618.6 | 739.3
1 | 0.053123 | 177.24 | 619.4 | 739.5