## I-V Characteristic (mA-mm)
VDS (V) | VGS = -0.300 V | VGS = 0.100 V | VGS = 0.500 V | VGS = 0.900 V
0 | -3.0414e-05 | -0.5143 | -1.1572 | -5.172
0.01 | 0.0007931 | 7.76 | 15.692 | 12.839
0.02 | 0.0014034 | 15.38 | 32.268 | 30.761
0.03 | 0.0018586 | 22.48 | 48.713 | 48.548
0.04 | 0.0022099 | 29.036 | 65.24 | 66.61
0.05 | 0.0024785 | 34.979 | 81.49 | 84.15
0.06 | 0.0027 | 40.39 | 97.57 | 101.77
0.07 | 0.0028846 | 45.208 | 113.96 | 119.67
0.08 | 0.0030469 | 49.472 | 129.61 | 136.83
0.09 | 0.0031931 | 53.274 | 145.27 | 153.98
0.1 | 0.003329 | 56.626 | 160.67 | 171.1
0.11 | 0.0034572 | 59.28 | 175.95 | 188.11
0.12 | 0.003578 | 61.95 | 191.26 | 205.12
0.13 | 0.003699 | 64.2 | 205.71 | 221.44
0.14 | 0.0038268 | 66.3 | 220.19 | 237.77
0.15 | 0.0039381 | 68.12 | 234.52 | 254.13
0.16 | 0.0040787 | 69.73 | 248.24 | 269.87
0.17 | 0.0041927 | 71.17 | 261.97 | 285.93
0.18 | 0.0043274 | 72.45 | 275.08 | 301.23
0.19 | 0.0044548 | 73.74 | 288.16 | 316.59
0.2 | 0.0045889 | 74.76 | 300.75 | 331.71
0.21 | 0.0047224 | 75.88 | 313.09 | 346.59
0.22 | 0.0048625 | 76.84 | 324.98 | 361.16
0.23 | 0.0050122 | 77.88 | 336.49 | 375.5
0.24 | 0.0051529 | 78.89 | 347.59 | 389.55
0.25 | 0.0053027 | 80.03 | 358.32 | 403.33
0.26 | 0.0054619 | 81.17 | 368.77 | 416.97
0.27 | 0.0056164 | 82.3 | 378.69 | 430.18
0.28 | 0.005702 | 83.67 | 388.32 | 443.14
0.29 | 0.005882 | 84.86 | 397.51 | 455.78
0.3 | 0.006063 | 86.13 | 406.26 | 467.99
0.31 | 0.006251 | 87.41 | 414.96 | 480.49
0.32 | 0.006428 | 88.54 | 422.95 | 492.1
0.33 | 0.006596 | 89.85 | 430.79 | 503.59
0.34 | 0.006799 | 90.98 | 438.22 | 514.81
0.35 | 0.006977 | 92.16 | 445.28 | 525.61
0.36 | 0.007195 | 93.32 | 452.14 | 536.36
0.37 | 0.007393 | 94.4 | 458.64 | 546.55
0.38 | 0.007601 | 95.45 | 464.76 | 556.36
0.39 | 0.007831 | 96.55 | 470.66 | 566.01
0.4 | 0.008021 | 97.72 | 476.35 | 575
0.41 | 0.00827 | 98.7 | 481.81 | 584.4
0.42 | 0.008511 | 99.8 | 486.97 | 593
0.43 | 0.008771 | 100.94 | 491.99 | 601
0.44 | 0.008988 | 102.08 | 496.9 | 609.2
0.45 | 0.009272 | 103.23 | 501.55 | 617
0.46 | 0.009531 | 104.15 | 506.02 | 624.2
0.47 | 0.009823 | 105.39 | 510.38 | 631.2
0.48 | 0.010127 | 106.46 | 514.65 | 638.1
0.49 | 0.010451 | 107.61 | 518.78 | 644.7
0.5 | 0.010795 | 108.83 | 522.68 | 650.5
0.51 | 0.01116 | 109.85 | 526.54 | 656.5
0.52 | 0.011565 | 111.14 | 530.34 | 662.1
0.53 | 0.011975 | 112.36 | 533.97 | 667.6
0.54 | 0.012371 | 113.48 | 537.45 | 672.5
0.55 | 0.012763 | 114.7 | 540.85 | 677.4
0.56 | 0.013243 | 115.96 | 544.22 | 682
0.57 | 0.013739 | 117.24 | 547.47 | 686.2
0.58 | 0.014257 | 118.41 | 550.56 | 690.2
0.59 | 0.014793 | 119.83 | 553.48 | 693.8
0.6 | 0.015389 | 120.94 | 556.46 | 697.6
0.61 | 0.015915 | 122.43 | 559.32 | 700.8
0.62 | 0.016395 | 123.68 | 562.06 | 704.1
0.63 | 0.017006 | 125.03 | 564.73 | 707
0.64 | 0.017685 | 126.43 | 567.18 | 709.6
0.65 | 0.018401 | 127.69 | 569.71 | 712.3
0.66 | 0.018995 | 129.1 | 572 | 714.4
0.67 | 0.019612 | 130.37 | 574.1 | 716.5
0.68 | 0.020356 | 131.76 | 576.6 | 718.5
0.69 | 0.020963 | 133 | 578.6 | 720.5
0.7 | 0.021768 | 134.32 | 580.6 | 722
0.71 | 0.022498 | 135.67 | 582.3 | 723.6
0.72 | 0.023273 | 137.05 | 584.6 | 725.1
0.73 | 0.023973 | 138.44 | 586.2 | 726
0.74 | 0.024811 | 139.64 | 588.2 | 727.7
0.75 | 0.025585 | 141.07 | 589.8 | 728.4
0.76 | 0.026543 | 142.46 | 591.1 | 729.9
0.77 | 0.02723 | 143.78 | 592.8 | 730.3
0.78 | 0.028054 | 145.24 | 594.2 | 731.1
0.79 | 0.028981 | 146.45 | 595.7 | 732.2
0.8 | 0.029801 | 147.9 | 597.2 | 732.9
0.81 | 0.030848 | 149.26 | 598.8 | 733.5
0.82 | 0.031723 | 150.69 | 599.9 | 734.1
0.83 | 0.032773 | 152.08 | 601 | 734.7
0.84 | 0.03362 | 153.48 | 602.6 | 735.1
0.85 | 0.034613 | 154.86 | 603.7 | 735.5
0.86 | 0.035578 | 156.28 | 604.9 | 736.3
0.87 | 0.036718 | 157.81 | 606 | 736.5
0.88 | 0.037666 | 159.07 | 607.4 | 737
0.89 | 0.038804 | 160.55 | 608.3 | 737.3
0.9 | 0.039981 | 162.05 | 609.5 | 737.7
0.91 | 0.040974 | 163.48 | 610.4 | 738.1
0.92 | 0.042099 | 165.05 | 611.7 | 738.4
0.93 | 0.043194 | 166.25 | 612.7 | 738.7
0.94 | 0.044621 | 167.84 | 613.7 | 738.8
0.95 | 0.045595 | 169.43 | 614.7 | 739.5
0.96 | 0.046824 | 170.82 | 615.8 | 739.7
0.97 | 0.047943 | 172.42 | 616.6 | 739.9
0.98 | 0.049315 | 173.73 | 617.5 | 739.9
0.99 | 0.050501 | 175.25 | 618.6 | 740.5
1 | 0.05185 | 176.79 | 619.8 | 740.7