## I-V Characteristic (mA-mm)
VDS (V) | VGS = -0.300 V | VGS = 0.100 V | VGS = 0.500 V | VGS = 0.900 V
0 | -2.9556e-05 | -0.52288 | -1.089 | -5.344
0.01 | 0.000842 | 7.764 | 15.534 | 12.841
0.02 | 0.0014856 | 15.508 | 32.444 | 30.773
0.03 | 0.0019681 | 22.688 | 48.799 | 48.634
0.04 | 0.0023414 | 29.373 | 65.54 | 66.64
0.05 | 0.0026276 | 35.335 | 81.68 | 84.26
0.06 | 0.0028631 | 40.793 | 97.79 | 101.98
0.07 | 0.0030543 | 45.761 | 113.88 | 119.48
0.08 | 0.0032268 | 50.084 | 129.55 | 136.92
0.09 | 0.0033799 | 53.923 | 145.59 | 154.25
0.1 | 0.0035133 | 57.22 | 160.71 | 171.3
0.11 | 0.003662 | 60.23 | 176.04 | 188.22
0.12 | 0.0037767 | 62.96 | 191.22 | 205.06
0.13 | 0.0039183 | 65.27 | 205.91 | 222
0.14 | 0.0040454 | 67.34 | 220.31 | 238
0.15 | 0.0041774 | 69.16 | 234.7 | 254.24
0.16 | 0.0043102 | 70.83 | 248.59 | 270.39
0.17 | 0.0044397 | 72.22 | 261.97 | 285.85
0.18 | 0.0045798 | 73.5 | 275.38 | 301.53
0.19 | 0.0047262 | 74.72 | 288.44 | 316.91
0.2 | 0.0048631 | 75.89 | 300.95 | 332.07
0.21 | 0.0050103 | 76.99 | 313.14 | 346.67
0.22 | 0.0051722 | 78 | 324.97 | 361.28
0.23 | 0.0053368 | 79.06 | 336.81 | 375.82
0.24 | 0.0054811 | 80.11 | 347.64 | 389.78
0.25 | 0.0056566 | 81.25 | 358.37 | 403.43
0.26 | 0.005722 | 82.42 | 368.86 | 417
0.27 | 0.005917 | 83.62 | 378.76 | 430.54
0.28 | 0.006083 | 85 | 388.31 | 443.16
0.29 | 0.006275 | 86.09 | 397.55 | 455.87
0.3 | 0.00646 | 87.42 | 406.42 | 468.31
0.31 | 0.006651 | 88.65 | 414.82 | 480.31
0.32 | 0.006851 | 89.94 | 422.94 | 492.15
0.33 | 0.007048 | 91.13 | 430.85 | 503.65
0.34 | 0.007265 | 92.21 | 438.28 | 514.87
0.35 | 0.007454 | 93.36 | 445.31 | 525.69
0.36 | 0.007653 | 94.53 | 452.12 | 536.16
0.37 | 0.007863 | 95.55 | 458.69 | 546.44
0.38 | 0.008084 | 96.61 | 464.87 | 556.43
0.39 | 0.008294 | 97.83 | 470.74 | 565.94
0.4 | 0.008528 | 98.92 | 476.42 | 575
0.41 | 0.008788 | 100 | 481.89 | 584.2
0.42 | 0.008989 | 101.18 | 487.18 | 592.8
0.43 | 0.009269 | 102.08 | 492.13 | 600.8
0.44 | 0.009561 | 103.22 | 497.01 | 609
0.45 | 0.009866 | 104.39 | 501.71 | 616.6
0.46 | 0.010119 | 105.41 | 506.26 | 623.8
0.47 | 0.010437 | 106.61 | 510.61 | 630.8
0.48 | 0.010752 | 107.53 | 514.89 | 637.9
0.49 | 0.011092 | 108.86 | 518.94 | 644.3
0.5 | 0.01144 | 109.94 | 523.03 | 650.4
0.51 | 0.011812 | 111.12 | 526.79 | 656.2
0.52 | 0.01223 | 112.26 | 530.56 | 661.7
0.53 | 0.012648 | 113.48 | 534.23 | 667.4
0.54 | 0.013101 | 114.68 | 537.75 | 672.2
0.55 | 0.013617 | 115.93 | 541.22 | 677
0.56 | 0.014122 | 117.14 | 544.47 | 681.3
0.57 | 0.014585 | 118.29 | 547.7 | 685.9
0.58 | 0.015113 | 119.67 | 550.86 | 690
0.59 | 0.015629 | 121 | 553.85 | 693.6
0.6 | 0.016219 | 122.26 | 556.77 | 697.2
0.61 | 0.016824 | 123.67 | 559.59 | 700.5
0.62 | 0.017448 | 124.74 | 562.37 | 703.6
0.63 | 0.01805 | 126.21 | 565 | 706.7
0.64 | 0.01868 | 127.59 | 567.61 | 709.6
0.65 | 0.019409 | 128.82 | 569.94 | 712.1
0.66 | 0.020065 | 130.23 | 572.1 | 714.4
0.67 | 0.020771 | 131.58 | 574.6 | 716.4
0.68 | 0.021546 | 132.86 | 576.6 | 718.7
0.69 | 0.022269 | 134.25 | 578.9 | 720.2
0.7 | 0.023046 | 135.57 | 580.8 | 722
0.71 | 0.023723 | 136.79 | 583 | 723.5
0.72 | 0.024713 | 138.25 | 584.6 | 725.1
0.73 | 0.025496 | 139.55 | 586.5 | 726
0.74 | 0.026429 | 140.94 | 588.2 | 727.4
0.75 | 0.027191 | 142.34 | 589.8 | 728.3
0.76 | 0.028019 | 143.58 | 591.4 | 729.7
0.77 | 0.028924 | 144.99 | 593 | 730.3
0.78 | 0.029886 | 146.29 | 594.7 | 731.5
0.79 | 0.030669 | 147.67 | 596.2 | 731.9
0.8 | 0.031686 | 149.05 | 597.6 | 732.9
0.81 | 0.032662 | 150.38 | 598.9 | 733.5
0.82 | 0.033523 | 151.88 | 600.3 | 734.3
0.83 | 0.034613 | 153.24 | 601.4 | 734.7
0.84 | 0.035714 | 154.68 | 602.6 | 735.1
0.85 | 0.036821 | 155.95 | 603.8 | 735.7
0.86 | 0.037685 | 157.45 | 605.1 | 736.3
0.87 | 0.038828 | 158.88 | 606.2 | 736.7
0.88 | 0.03989 | 160.25 | 607.4 | 737.3
0.89 | 0.041087 | 161.83 | 608.6 | 737.7
0.9 | 0.042061 | 163.03 | 609.9 | 737.9
0.91 | 0.043403 | 164.66 | 610.8 | 738.3
0.92 | 0.044533 | 166.14 | 611.8 | 738.7
0.93 | 0.045703 | 167.57 | 613 | 738.9
0.94 | 0.047018 | 169.08 | 614 | 739.3
0.95 | 0.048366 | 170.44 | 615 | 739.5
0.96 | 0.049697 | 171.94 | 616 | 739.7
0.97 | 0.050833 | 173.47 | 617 | 740
0.98 | 0.052184 | 174.99 | 618.2 | 740.5
0.99 | 0.053462 | 176.35 | 619 | 740.7
1 | 0.054679 | 177.87 | 619.9 | 741.1