## I-V Characteristic (mA-mm)
VDS (V) | VGS = -0.300 V | VGS = 0.100 V | VGS = 0.500 V | VGS = 0.900 V
0 | -3.3997e-05 | -0.5664 | -1.0993 | -5.313
0.01 | 0.000856 | 7.758 | 15.976 | 12.833
0.02 | 0.0015115 | 15.641 | 32.447 | 30.924
0.03 | 0.0020069 | 22.747 | 48.939 | 48.857
0.04 | 0.0023852 | 29.405 | 65.62 | 67
0.05 | 0.0026823 | 35.442 | 81.98 | 84.59
0.06 | 0.0029184 | 40.89 | 98.14 | 102.3
0.07 | 0.0031258 | 45.851 | 114.26 | 119.95
0.08 | 0.0032994 | 50.2 | 130.48 | 137.49
0.09 | 0.0034534 | 54.07 | 145.93 | 154.82
0.1 | 0.0036105 | 57.33 | 161.34 | 171.96
0.11 | 0.0037571 | 60.43 | 176.87 | 189.01
0.12 | 0.0038933 | 63.07 | 191.88 | 205.86
0.13 | 0.0040241 | 65.42 | 206.69 | 222.74
0.14 | 0.0041612 | 67.48 | 221.19 | 238.87
0.15 | 0.0042961 | 69.39 | 235.48 | 255.21
0.16 | 0.004424 | 70.99 | 249.36 | 271.26
0.17 | 0.0045811 | 72.49 | 263.13 | 286.87
0.18 | 0.0047282 | 73.84 | 276.3 | 302.66
0.19 | 0.0048747 | 74.98 | 289.4 | 318.02
0.2 | 0.0050167 | 76.2 | 301.99 | 333.07
0.21 | 0.0051746 | 77.3 | 314.19 | 347.91
0.22 | 0.0053444 | 78.37 | 326.31 | 362.49
0.23 | 0.0054911 | 79.42 | 337.74 | 377
0.24 | 0.0056662 | 80.43 | 348.85 | 390.97
0.25 | 0.005746 | 81.62 | 359.62 | 404.67
0.26 | 0.005955 | 82.82 | 369.91 | 418.21
0.27 | 0.006109 | 84.1 | 379.98 | 431.74
0.28 | 0.006296 | 85.27 | 389.55 | 444.48
0.29 | 0.006491 | 86.57 | 398.69 | 457.2
0.3 | 0.006682 | 87.76 | 407.49 | 469.54
0.31 | 0.006889 | 89.09 | 416.12 | 481.64
0.32 | 0.007086 | 90.36 | 424.17 | 493.48
0.33 | 0.007296 | 91.46 | 432.01 | 504.99
0.34 | 0.007481 | 92.68 | 439.44 | 516.1
0.35 | 0.007719 | 93.85 | 446.5 | 526.95
0.36 | 0.007935 | 94.96 | 453.36 | 537.44
0.37 | 0.00817 | 96.19 | 459.84 | 547.75
0.38 | 0.008381 | 97.15 | 465.99 | 557.58
0.39 | 0.008622 | 98.31 | 471.89 | 567.15
0.4 | 0.008847 | 99.42 | 477.63 | 576.4
0.41 | 0.009085 | 100.54 | 483.07 | 585.2
0.42 | 0.00934 | 101.58 | 488.27 | 593.8
0.43 | 0.009638 | 102.72 | 493.29 | 602.1
0.44 | 0.009902 | 103.83 | 498.18 | 610
0.45 | 0.010136 | 104.92 | 502.86 | 617.5
0.46 | 0.010486 | 106.05 | 507.33 | 624.9
0.47 | 0.010812 | 107.08 | 511.72 | 632.1
0.48 | 0.011151 | 108.22 | 516.08 | 638.5
0.49 | 0.011506 | 109.42 | 520.11 | 645.1
0.5 | 0.011906 | 110.54 | 524.04 | 651.3
0.51 | 0.012289 | 111.74 | 527.89 | 656.9
0.52 | 0.0127 | 112.81 | 531.67 | 662.6
0.53 | 0.013164 | 114.14 | 535.3 | 667.7
0.54 | 0.013646 | 115.32 | 538.84 | 672.9
0.55 | 0.014174 | 116.57 | 542.19 | 677.6
0.56 | 0.01466 | 117.89 | 545.57 | 682.3
0.57 | 0.015202 | 118.99 | 548.81 | 686.4
0.58 | 0.015732 | 120.42 | 551.87 | 690.4
0.59 | 0.016344 | 121.62 | 554.93 | 694.1
0.6 | 0.016919 | 123.02 | 557.76 | 697.6
0.61 | 0.017604 | 124.19 | 560.64 | 701.3
0.62 | 0.018219 | 125.47 | 563.36 | 704.3
0.63 | 0.018833 | 126.83 | 566.01 | 707.3
0.64 | 0.019582 | 128.23 | 568.49 | 709.8
0.65 | 0.020336 | 129.55 | 570.7 | 712.2
0.66 | 0.021066 | 130.76 | 573.4 | 714.9
0.67 | 0.021738 | 132.19 | 575.4 | 716.8
0.68 | 0.022508 | 133.56 | 577.6 | 718.6
0.69 | 0.02329 | 134.88 | 579.8 | 720.8
0.7 | 0.02403 | 136.33 | 581.8 | 722.1
0.71 | 0.024874 | 137.46 | 583.7 | 723.6
0.72 | 0.02578 | 138.9 | 585.7 | 725
0.73 | 0.026503 | 140.29 | 587.6 | 726.7
0.74 | 0.027312 | 141.64 | 589 | 727.5
0.75 | 0.028382 | 143.02 | 591 | 728.7
0.76 | 0.029314 | 144.28 | 592.4 | 729.9
0.77 | 0.030283 | 145.67 | 594.2 | 730.6
0.78 | 0.031067 | 147.05 | 595.6 | 731.5
0.79 | 0.032117 | 148.45 | 597.2 | 732.2
0.8 | 0.033185 | 149.7 | 598.3 | 732.7
0.81 | 0.033986 | 151.22 | 599.6 | 733.5
0.82 | 0.035082 | 152.56 | 601 | 734.3
0.83 | 0.036267 | 154 | 602.3 | 734.7
0.84 | 0.037325 | 155.5 | 603.7 | 735.5
0.85 | 0.03817 | 156.69 | 604.8 | 736.1
0.86 | 0.039525 | 158.27 | 605.9 | 736.3
0.87 | 0.040604 | 159.69 | 607.2 | 736.7
0.88 | 0.041815 | 161.06 | 608.5 | 737.1
0.89 | 0.042951 | 162.58 | 609.6 | 737.5
0.9 | 0.044131 | 163.95 | 610.5 | 738.1
0.91 | 0.045487 | 165.54 | 611.8 | 738.3
0.92 | 0.046447 | 166.93 | 612.6 | 738.7
0.93 | 0.047874 | 168.44 | 613.8 | 738.8
0.94 | 0.049268 | 169.8 | 614.8 | 739.3
0.95 | 0.050503 | 171.32 | 615.8 | 739.7
0.96 | 0.05178 | 172.86 | 616.7 | 739.9
0.97 | 0.053199 | 174.33 | 617.9 | 740.2
0.98 | 0.054528 | 175.81 | 619.1 | 740.5
0.99 | 0.055843 | 177.11 | 619.9 | 740.9
1 | 0.05714 | 178.66 | 621.1 | 740.9