## I-V Characteristic (mA-mm)
VDS (V) | VGS = -0.300 V | VGS = 0.100 V | VGS = 0.500 V | VGS = 0.900 V
0 | -5.034e-05 | -0.5231 | -1.1016 | -5.23
0.01 | 0.000951 | 7.85 | 15.623 | 12.894
0.02 | 0.0016681 | 15.652 | 32.46 | 30.942
0.03 | 0.0022175 | 23.009 | 48.896 | 48.826
0.04 | 0.0026406 | 29.784 | 65.46 | 66.65
0.05 | 0.0029729 | 35.849 | 81.76 | 84.5
0.06 | 0.0032426 | 41.38 | 97.83 | 102.26
0.07 | 0.0034738 | 46.468 | 114.11 | 119.71
0.08 | 0.0036696 | 50.912 | 129.94 | 136.94
0.09 | 0.0038483 | 54.874 | 145.67 | 154.48
0.1 | 0.0040218 | 58.08 | 161.1 | 171.53
0.11 | 0.0041754 | 61.25 | 176.56 | 188.47
0.12 | 0.0043439 | 63.99 | 191.42 | 205.22
0.13 | 0.0044987 | 66.48 | 206.09 | 221.82
0.14 | 0.0046592 | 68.58 | 220.96 | 238.43
0.15 | 0.0048165 | 70.49 | 235.1 | 254.45
0.16 | 0.0049758 | 72.26 | 248.88 | 270.42
0.17 | 0.0051428 | 73.85 | 262.57 | 286.26
0.18 | 0.0052962 | 75.16 | 275.79 | 301.42
0.19 | 0.0054739 | 76.51 | 288.9 | 317.11
0.2 | 0.0056381 | 77.64 | 301.43 | 332.03
0.21 | 0.00575 | 78.84 | 313.81 | 346.79
0.22 | 0.005916 | 79.99 | 325.56 | 361.29
0.23 | 0.006137 | 81.05 | 337.24 | 375.8
0.24 | 0.00631 | 82.18 | 348.42 | 389.8
0.25 | 0.006531 | 83.34 | 359.2 | 403.41
0.26 | 0.006725 | 84.63 | 369.38 | 416.8
0.27 | 0.006935 | 85.91 | 379.49 | 430.22
0.28 | 0.007148 | 87.29 | 389.27 | 443.19
0.29 | 0.007334 | 88.41 | 398.32 | 455.61
0.3 | 0.007579 | 89.86 | 407.12 | 467.98
0.31 | 0.00782 | 91.12 | 415.77 | 480.15
0.32 | 0.008058 | 92.34 | 423.79 | 491.56
0.33 | 0.008272 | 93.64 | 431.69 | 503.3
0.34 | 0.008519 | 94.73 | 439.08 | 514.36
0.35 | 0.008736 | 95.99 | 446.24 | 525.16
0.36 | 0.009007 | 97.15 | 453.15 | 535.71
0.37 | 0.009265 | 98.23 | 459.59 | 545.75
0.38 | 0.009523 | 99.43 | 465.76 | 555.72
0.39 | 0.009799 | 100.39 | 471.7 | 565.28
0.4 | 0.010036 | 101.58 | 477.48 | 574.4
0.41 | 0.010367 | 102.71 | 482.9 | 583.2
0.42 | 0.010646 | 103.86 | 488.11 | 592
0.43 | 0.01096 | 104.87 | 493.16 | 600.2
0.44 | 0.011245 | 106.09 | 498.06 | 607.8
0.45 | 0.011592 | 107.15 | 502.71 | 615.4
0.46 | 0.011957 | 108.35 | 507.22 | 622.8
0.47 | 0.012315 | 109.47 | 511.58 | 629.7
0.48 | 0.012693 | 110.44 | 515.84 | 636.4
0.49 | 0.013112 | 111.66 | 519.95 | 642.9
0.5 | 0.013594 | 112.95 | 523.9 | 648.9
0.51 | 0.01397 | 114.09 | 527.77 | 654.9
0.52 | 0.014498 | 115.36 | 531.61 | 660.6
0.53 | 0.014975 | 116.37 | 535.21 | 665.8
0.54 | 0.015563 | 117.83 | 538.73 | 670.9
0.55 | 0.016101 | 119 | 542.12 | 675.6
0.56 | 0.016733 | 120.33 | 545.47 | 680
0.57 | 0.017325 | 121.47 | 548.67 | 684.4
0.58 | 0.017918 | 122.82 | 551.79 | 688.3
0.59 | 0.018671 | 124.07 | 554.81 | 692.3
0.6 | 0.01936 | 125.47 | 557.83 | 696
0.61 | 0.020077 | 126.77 | 560.52 | 699.3
0.62 | 0.020771 | 127.97 | 563.33 | 702.4
0.63 | 0.0216 | 129.34 | 565.99 | 705.3
0.64 | 0.022425 | 130.8 | 568.56 | 708
0.65 | 0.023215 | 132.08 | 570.9 | 710.7
0.66 | 0.023997 | 133.52 | 573.1 | 713
0.67 | 0.024845 | 134.74 | 575.4 | 715.2
0.68 | 0.025838 | 136.19 | 577.8 | 717.2
0.69 | 0.026591 | 137.55 | 579.8 | 718.8
0.7 | 0.027496 | 138.95 | 581.8 | 720.8
0.71 | 0.028585 | 140.27 | 583.8 | 722.1
0.72 | 0.029534 | 141.64 | 586 | 723.6
0.73 | 0.030391 | 143.06 | 587.8 | 725.1
0.74 | 0.03147 | 144.38 | 589.4 | 725.9
0.75 | 0.032453 | 145.78 | 591 | 727.2
0.76 | 0.033617 | 147.01 | 592.6 | 728.3
0.77 | 0.034515 | 148.51 | 594.2 | 729.1
0.78 | 0.035787 | 149.85 | 595.8 | 729.9
0.79 | 0.036893 | 151.28 | 597.4 | 731.3
0.8 | 0.037851 | 152.77 | 598.8 | 731.5
0.81 | 0.039103 | 154 | 600.3 | 732.5
0.82 | 0.040376 | 155.5 | 601.4 | 733.3
0.83 | 0.041595 | 156.95 | 602.7 | 733.8
0.84 | 0.042823 | 158.37 | 603.8 | 734.5
0.85 | 0.044128 | 159.87 | 605 | 734.9
0.86 | 0.045287 | 161.22 | 606.3 | 735.2
0.87 | 0.04657 | 162.69 | 607.5 | 736.1
0.88 | 0.047915 | 164.18 | 608.6 | 736.5
0.89 | 0.049276 | 165.61 | 609.9 | 736.7
0.9 | 0.05075 | 167.06 | 610.7 | 737.3
0.91 | 0.052089 | 168.58 | 612 | 737.7
0.92 | 0.05347 | 170.08 | 613.3 | 737.7
0.93 | 0.0549 | 171.56 | 614.2 | 738.3
0.94 | 0.05657 | 173.06 | 615.2 | 738.5
0.95 | 0.05815 | 174.39 | 616.6 | 738.9
0.96 | 0.05959 | 176.08 | 617.2 | 739.5
0.97 | 0.06115 | 177.59 | 618.6 | 739.4
0.98 | 0.06246 | 179.06 | 619.4 | 739.9
0.99 | 0.06435 | 180.7 | 620.6 | 740.2
1 | 0.06572 | 182.08 | 621.4 | 740.5