## I-V Characteristic (mA-mm)
VDS (V) | VGS = -0.300 V | VGS = 0.100 V | VGS = 0.500 V | VGS = 0.900 V
0 | -3.9341e-05 | -0.5505 | -0.9987 | -5.208
0.01 | 0.0009234 | 7.92 | 15.75 | 12.953
0.02 | 0.001635 | 15.604 | 32.39 | 30.982
0.03 | 0.0021757 | 22.828 | 48.833 | 48.981
0.04 | 0.002591 | 29.559 | 65.54 | 66.95
0.05 | 0.0029181 | 35.611 | 81.9 | 84.6
0.06 | 0.0031807 | 41.107 | 98.25 | 102.45
0.07 | 0.0033923 | 46.089 | 114.4 | 120.05
0.08 | 0.0035965 | 50.481 | 130.14 | 137.35
0.09 | 0.0037688 | 54.402 | 145.85 | 154.6
0.1 | 0.0039231 | 57.53 | 161.22 | 171.95
0.11 | 0.0040868 | 60.73 | 176.87 | 188.9
0.12 | 0.004236 | 63.41 | 191.86 | 205.67
0.13 | 0.0043833 | 65.86 | 206.59 | 222.28
0.14 | 0.0045275 | 67.97 | 221.11 | 238.63
0.15 | 0.0046887 | 69.81 | 235.4 | 255.2
0.16 | 0.0048464 | 71.53 | 249.36 | 270.97
0.17 | 0.0049869 | 72.97 | 262.93 | 286.75
0.18 | 0.0051617 | 74.35 | 276.15 | 302.26
0.19 | 0.005311 | 75.66 | 289.29 | 317.52
0.2 | 0.0054729 | 76.8 | 302.06 | 332.82
0.21 | 0.0056589 | 78.04 | 314.24 | 347.46
0.22 | 0.005753 | 79.04 | 326.13 | 361.98
0.23 | 0.005944 | 80.25 | 337.73 | 376.46
0.24 | 0.006127 | 81.27 | 348.78 | 390.5
0.25 | 0.006341 | 82.42 | 359.72 | 404.21
0.26 | 0.006552 | 83.72 | 369.97 | 417.7
0.27 | 0.006747 | 84.88 | 380 | 431
0.28 | 0.006948 | 86.26 | 389.6 | 443.95
0.29 | 0.007171 | 87.58 | 398.81 | 456.71
0.3 | 0.007362 | 88.82 | 407.7 | 468.94
0.31 | 0.00758 | 90.08 | 416.19 | 481.12
0.32 | 0.007785 | 91.4 | 424.29 | 492.76
0.33 | 0.00799 | 92.6 | 432.15 | 504.18
0.34 | 0.00824 | 93.78 | 439.64 | 515.51
0.35 | 0.008452 | 95.02 | 446.71 | 526.26
0.36 | 0.008725 | 95.99 | 453.58 | 536.8
0.37 | 0.008952 | 97.23 | 460.04 | 546.99
0.38 | 0.009225 | 98.31 | 466.24 | 556.84
0.39 | 0.009467 | 99.51 | 472.16 | 566.47
0.4 | 0.009751 | 100.66 | 477.89 | 575.4
0.41 | 0.009998 | 101.67 | 483.36 | 584.5
0.42 | 0.010294 | 102.75 | 488.58 | 593
0.43 | 0.01059 | 103.95 | 493.59 | 601.4
0.44 | 0.0109 | 105.07 | 498.45 | 609.5
0.45 | 0.01123 | 106.06 | 503.16 | 617
0.46 | 0.01151 | 107.29 | 507.66 | 624.2
0.47 | 0.011911 | 108.37 | 512.02 | 631.3
0.48 | 0.012324 | 109.5 | 516.32 | 638
0.49 | 0.012679 | 110.76 | 520.4 | 644.5
0.5 | 0.013078 | 111.74 | 524.39 | 650.5
0.51 | 0.01355 | 113.02 | 528.25 | 656.5
0.52 | 0.01399 | 114.25 | 532.04 | 661.9
0.53 | 0.014496 | 115.39 | 535.64 | 667.3
0.54 | 0.015027 | 116.69 | 539.16 | 672.4
0.55 | 0.015564 | 117.83 | 542.66 | 677.2
0.56 | 0.016184 | 119.19 | 545.96 | 681.8
0.57 | 0.016757 | 120.5 | 549.23 | 685.9
0.58 | 0.017384 | 121.72 | 552.27 | 690
0.59 | 0.017966 | 123.03 | 555.33 | 693.9
0.6 | 0.018764 | 124.35 | 558.27 | 697.3
0.61 | 0.01938 | 125.69 | 561.1 | 700.9
0.62 | 0.020147 | 126.97 | 563.9 | 703.7
0.63 | 0.020858 | 128.38 | 566.5 | 706.8
0.64 | 0.021662 | 129.62 | 569.07 | 709.6
0.65 | 0.022366 | 131.04 | 571.5 | 712
0.66 | 0.023258 | 132.33 | 573.9 | 714.6
0.67 | 0.024038 | 133.81 | 575.8 | 716.5
0.68 | 0.0248 | 135.21 | 578.2 | 718.8
0.69 | 0.025776 | 136.39 | 580.2 | 720.6
0.7 | 0.026587 | 137.81 | 582.2 | 722.1
0.71 | 0.027619 | 139.2 | 584.6 | 723.8
0.72 | 0.028503 | 140.59 | 586.4 | 725.3
0.73 | 0.029471 | 142 | 588.2 | 726.7
0.74 | 0.030505 | 143.31 | 589.8 | 727.9
0.75 | 0.031263 | 144.74 | 591.4 | 728.8
0.76 | 0.032507 | 146.13 | 593.6 | 729.9
0.77 | 0.033446 | 147.51 | 594.6 | 730.9
0.78 | 0.034491 | 148.8 | 596.5 | 731.7
0.79 | 0.035623 | 150.26 | 597.7 | 732.4
0.8 | 0.036689 | 151.72 | 599.4 | 733.3
0.81 | 0.037776 | 153.04 | 600.5 | 734.1
0.82 | 0.038973 | 154.52 | 602 | 734.7
0.83 | 0.040019 | 155.8 | 603.3 | 735.4
0.84 | 0.04136 | 157.31 | 604.6 | 735.6
0.85 | 0.042563 | 158.78 | 605.8 | 736.5
0.86 | 0.043543 | 160.2 | 607.1 | 737.3
0.87 | 0.045047 | 161.74 | 608.3 | 737.7
0.88 | 0.046232 | 163.09 | 609 | 738.1
0.89 | 0.047524 | 164.63 | 610.3 | 738.3
0.9 | 0.048967 | 166.11 | 611.4 | 738.7
0.91 | 0.05028 | 167.6 | 612.6 | 738.8
0.92 | 0.051665 | 169.06 | 613.7 | 739.3
0.93 | 0.052986 | 170.53 | 614.7 | 739.9
0.94 | 0.054534 | 172.02 | 615.8 | 739.9
0.95 | 0.056021 | 173.63 | 616.7 | 740.3
0.96 | 0.05728 | 175.11 | 618 | 740.9
0.97 | 0.05892 | 176.48 | 619 | 741.1
0.98 | 0.06025 | 178.07 | 619.8 | 741.2
0.99 | 0.06192 | 179.66 | 621.1 | 741.5
1 | 0.06326 | 181.16 | 622 | 741.9