## I-V Characteristic (mA-mm)
VDS (V) | VGS = -0.300 V | VGS = 0.100 V | VGS = 0.500 V | VGS = 0.900 V
0 | -4.2261e-05 | -0.5491 | -1.0112 | -5.16
0.01 | 0.0009432 | 7.836 | 15.735 | 13.156
0.02 | 0.0016761 | 15.677 | 32.316 | 30.91
0.03 | 0.0022234 | 22.976 | 48.837 | 48.808
0.04 | 0.0026439 | 29.731 | 65.35 | 66.78
0.05 | 0.0029718 | 35.78 | 81.76 | 84.4
0.06 | 0.0032452 | 41.358 | 97.93 | 102.16
0.07 | 0.003473 | 46.42 | 113.92 | 119.87
0.08 | 0.0036719 | 50.824 | 129.93 | 137.33
0.09 | 0.0038506 | 54.759 | 145.67 | 154.32
0.1 | 0.0040189 | 58.01 | 161.06 | 171.56
0.11 | 0.0041852 | 61.18 | 176.31 | 188.5
0.12 | 0.0043376 | 63.91 | 191.46 | 205.05
0.13 | 0.0044927 | 66.38 | 206.45 | 222.08
0.14 | 0.0046455 | 68.45 | 220.68 | 238.24
0.15 | 0.0047754 | 70.37 | 234.96 | 254.38
0.16 | 0.0049544 | 72.13 | 249.04 | 270.37
0.17 | 0.005104 | 73.61 | 262.41 | 286.21
0.18 | 0.0052746 | 75.02 | 275.8 | 301.64
0.19 | 0.0054409 | 76.24 | 288.78 | 316.94
0.2 | 0.0056222 | 77.52 | 301.51 | 332.15
0.21 | 0.005708 | 78.69 | 313.62 | 346.84
0.22 | 0.005911 | 79.71 | 325.54 | 361.45
0.23 | 0.006121 | 80.93 | 337.29 | 375.78
0.24 | 0.006292 | 81.94 | 348.26 | 389.89
0.25 | 0.006473 | 83.15 | 359.01 | 403.45
0.26 | 0.00666 | 84.42 | 369.49 | 416.79
0.27 | 0.006882 | 85.69 | 379.59 | 430.46
0.28 | 0.007081 | 86.87 | 388.98 | 443.11
0.29 | 0.007328 | 88.21 | 398.24 | 455.61
0.3 | 0.007534 | 89.51 | 407.17 | 468.07
0.31 | 0.007772 | 90.8 | 415.61 | 480.1
0.32 | 0.007976 | 92.09 | 423.76 | 491.81
0.33 | 0.008203 | 93.21 | 431.62 | 503.21
0.34 | 0.008449 | 94.41 | 439.11 | 514.39
0.35 | 0.008705 | 95.59 | 446.19 | 525.23
0.36 | 0.008924 | 96.77 | 452.98 | 535.79
0.37 | 0.009135 | 97.92 | 459.49 | 545.85
0.38 | 0.009456 | 98.96 | 465.81 | 555.78
0.39 | 0.009685 | 100.12 | 471.67 | 565.34
0.4 | 0.009995 | 101.32 | 477.38 | 574.4
0.41 | 0.010267 | 102.4 | 482.85 | 583
0.42 | 0.010534 | 103.42 | 488.13 | 591.8
0.43 | 0.010857 | 104.53 | 493.12 | 600.4
0.44 | 0.011148 | 105.69 | 497.98 | 608.3
0.45 | 0.011503 | 106.76 | 502.7 | 615.6
0.46 | 0.011866 | 107.97 | 507.22 | 623.1
0.47 | 0.012226 | 108.93 | 511.62 | 629.7
0.48 | 0.012584 | 110.12 | 515.88 | 636.6
0.49 | 0.012987 | 111.3 | 520.04 | 642.9
0.5 | 0.013444 | 112.52 | 524.06 | 648.9
0.51 | 0.013929 | 113.73 | 527.82 | 654.7
0.52 | 0.01435 | 114.8 | 531.61 | 660.6
0.53 | 0.014853 | 116.15 | 535.24 | 665.8
0.54 | 0.015384 | 117.39 | 538.87 | 670.8
0.55 | 0.015912 | 118.64 | 542.23 | 675.6
0.56 | 0.016557 | 119.79 | 545.59 | 680.3
0.57 | 0.017159 | 121.03 | 548.81 | 684.3
0.58 | 0.017819 | 122.38 | 551.98 | 688.4
0.59 | 0.018429 | 123.71 | 554.97 | 692
0.6 | 0.019114 | 125.07 | 557.87 | 695.8
0.61 | 0.019886 | 126.24 | 560.71 | 699
0.62 | 0.020554 | 127.69 | 563.54 | 702
0.63 | 0.021324 | 129.05 | 566.16 | 705.2
0.64 | 0.022146 | 130.38 | 568.78 | 708
0.65 | 0.022945 | 131.8 | 571.2 | 710.5
0.66 | 0.023671 | 133.02 | 573.5 | 712.5
0.67 | 0.024553 | 134.42 | 575.8 | 714.9
0.68 | 0.025374 | 135.81 | 578 | 716.8
0.69 | 0.026421 | 137.21 | 580 | 718.7
0.7 | 0.027157 | 138.55 | 582.2 | 720.4
0.71 | 0.02817 | 139.86 | 584.2 | 721.8
0.72 | 0.029073 | 141.21 | 586 | 723.2
0.73 | 0.030058 | 142.67 | 588 | 724.9
0.74 | 0.031108 | 144.02 | 589.4 | 725.8
0.75 | 0.032189 | 145.31 | 591.2 | 727.1
0.76 | 0.033152 | 146.79 | 592.8 | 728.1
0.77 | 0.034077 | 148.09 | 594.4 | 729
0.78 | 0.035266 | 149.53 | 596.2 | 729.9
0.79 | 0.036274 | 150.99 | 597.4 | 730.9
0.8 | 0.037499 | 152.16 | 599 | 731.3
0.81 | 0.038527 | 153.72 | 600.3 | 732.2
0.82 | 0.039728 | 155.12 | 601.6 | 732.9
0.83 | 0.040834 | 156.55 | 603.1 | 733.5
0.84 | 0.042021 | 157.99 | 604.2 | 733.9
0.85 | 0.043384 | 159.29 | 605.5 | 734.9
0.86 | 0.044703 | 160.8 | 606.7 | 735.1
0.87 | 0.045946 | 162.3 | 607.8 | 735.4
0.88 | 0.047247 | 163.79 | 609 | 735.9
0.89 | 0.04865 | 165.09 | 610.1 | 736.3
0.9 | 0.050008 | 166.61 | 611.1 | 736.7
0.91 | 0.051339 | 168.14 | 612.2 | 737.3
0.92 | 0.052649 | 169.61 | 613.2 | 737.7
0.93 | 0.054072 | 171.14 | 614.3 | 738.1
0.94 | 0.055623 | 172.48 | 615.5 | 738.3
0.95 | 0.05695 | 174.05 | 616.6 | 738.3
0.96 | 0.05864 | 175.61 | 617.4 | 738.9
0.97 | 0.06008 | 177.12 | 618.6 | 739.1
0.98 | 0.06182 | 178.68 | 619.6 | 739.5
0.99 | 0.06331 | 179.98 | 621 | 739.9
1 | 0.06496 | 181.58 | 621.8 | 739.9