## I-V Characteristic (mA-mm)
VDS (V) | VGS = -0.300 V | VGS = 0.100 V | VGS = 0.500 V | VGS = 0.900 V
0 | -4.7663e-05 | -0.5657 | -0.855 | -5.0424
0.01 | 0.0010387 | 8.034 | 15.677 | 12.985
0.02 | 0.0018356 | 15.804 | 32.265 | 31.13
0.03 | 0.0024382 | 23.089 | 48.759 | 48.9
0.04 | 0.0029053 | 29.939 | 65.46 | 66.92
0.05 | 0.0032795 | 36.082 | 81.69 | 84.63
0.06 | 0.0035739 | 41.693 | 97.88 | 102.1
0.07 | 0.0038371 | 46.771 | 114.25 | 119.83
0.08 | 0.0040554 | 51.274 | 129.82 | 137.12
0.09 | 0.0042534 | 55.259 | 145.46 | 154.4
0.1 | 0.0044371 | 58.56 | 161.12 | 171.37
0.11 | 0.0046133 | 61.75 | 176.63 | 188.62
0.12 | 0.0048071 | 64.6 | 191.4 | 205.22
0.13 | 0.0049825 | 67.12 | 206.29 | 221.63
0.14 | 0.0051629 | 69.28 | 220.8 | 238.43
0.15 | 0.0053387 | 71.21 | 235 | 254.56
0.16 | 0.0055256 | 72.93 | 249.13 | 270.28
0.17 | 0.005657 | 74.49 | 262.71 | 286.07
0.18 | 0.005866 | 75.94 | 275.87 | 301.52
0.19 | 0.006048 | 77.24 | 288.96 | 316.98
0.2 | 0.006243 | 78.52 | 301.59 | 331.88
0.21 | 0.006452 | 79.7 | 314.03 | 346.84
0.22 | 0.006668 | 80.69 | 325.72 | 361.23
0.23 | 0.006865 | 81.94 | 337.38 | 375.59
0.24 | 0.007082 | 83.07 | 348.61 | 389.62
0.25 | 0.007323 | 84.4 | 359.4 | 403.45
0.26 | 0.00751 | 85.66 | 369.64 | 416.73
0.27 | 0.007759 | 86.93 | 379.84 | 429.98
0.28 | 0.007987 | 88.37 | 389.41 | 443.18
0.29 | 0.008253 | 89.66 | 398.55 | 455.59
0.3 | 0.008458 | 91.02 | 407.57 | 467.81
0.31 | 0.008736 | 92.26 | 416.16 | 480.02
0.32 | 0.009005 | 93.48 | 424.27 | 491.61
0.33 | 0.009254 | 94.72 | 432.1 | 503.3
0.34 | 0.009528 | 95.99 | 439.64 | 514.21
0.35 | 0.009821 | 97.17 | 446.84 | 524.99
0.36 | 0.010104 | 98.25 | 453.66 | 535.73
0.37 | 0.010347 | 99.48 | 460.09 | 545.82
0.38 | 0.010685 | 100.66 | 466.41 | 555.62
0.39 | 0.01097 | 101.86 | 472.37 | 565.17
0.4 | 0.011295 | 103.06 | 478.13 | 574.5
0.41 | 0.011601 | 104 | 483.58 | 583.4
0.42 | 0.011931 | 105.18 | 488.84 | 591.8
0.43 | 0.012265 | 106.31 | 494.01 | 600.3
0.44 | 0.012613 | 107.48 | 498.83 | 608.3
0.45 | 0.013027 | 108.55 | 503.51 | 615.8
0.46 | 0.013422 | 109.69 | 508.09 | 623
0.47 | 0.013831 | 110.88 | 512.53 | 629.9
0.48 | 0.014233 | 112.08 | 516.81 | 636.9
0.49 | 0.014732 | 113.14 | 520.87 | 643
0.5 | 0.015255 | 114.34 | 524.9 | 649.3
0.51 | 0.0158 | 115.63 | 528.86 | 654.9
0.52 | 0.016301 | 116.91 | 532.66 | 660.7
0.53 | 0.016902 | 118.12 | 536.32 | 666.1
0.54 | 0.0176 | 119.48 | 539.84 | 671
0.55 | 0.018152 | 120.58 | 543.31 | 675.8
0.56 | 0.018896 | 122.02 | 546.74 | 680.3
0.57 | 0.019631 | 123.34 | 549.96 | 685
0.58 | 0.020363 | 124.61 | 553.05 | 689
0.59 | 0.021067 | 125.99 | 556.11 | 692.8
0.6 | 0.021875 | 127.21 | 559.08 | 696.4
0.61 | 0.022754 | 128.61 | 561.94 | 699.6
0.62 | 0.023628 | 129.98 | 564.66 | 702.9
0.63 | 0.024466 | 131.32 | 567.29 | 706
0.64 | 0.025422 | 132.65 | 569.96 | 708.9
0.65 | 0.026394 | 134.05 | 572.3 | 711.2
0.66 | 0.027222 | 135.45 | 574.8 | 713.3
0.67 | 0.028281 | 136.83 | 576.6 | 716
0.68 | 0.029296 | 138.28 | 579.2 | 718.1
0.69 | 0.030552 | 139.58 | 581.4 | 719.8
0.7 | 0.031383 | 140.95 | 583.2 | 721.6
0.71 | 0.032526 | 142.44 | 585.3 | 722.9
0.72 | 0.033612 | 143.78 | 587.6 | 724.5
0.73 | 0.034725 | 145.31 | 589.2 | 725.8
0.74 | 0.035936 | 146.55 | 591 | 727.1
0.75 | 0.037072 | 148.01 | 592.6 | 728.3
0.76 | 0.03838 | 149.41 | 594.2 | 729.5
0.77 | 0.039371 | 150.78 | 595.8 | 730.3
0.78 | 0.040783 | 152.14 | 597.6 | 731.5
0.79 | 0.042032 | 153.62 | 599 | 732
0.8 | 0.043523 | 155.01 | 600.5 | 732.9
0.81 | 0.044618 | 156.55 | 601.5 | 733.6
0.82 | 0.045902 | 157.93 | 603 | 734.5
0.83 | 0.047338 | 159.25 | 604.3 | 735.1
0.84 | 0.048776 | 160.83 | 605.5 | 735.5
0.85 | 0.050399 | 162.31 | 607.1 | 735.9
0.86 | 0.051764 | 163.8 | 608.3 | 736.7
0.87 | 0.053423 | 165.33 | 609.5 | 737
0.88 | 0.05472 | 166.63 | 610.6 | 737.7
0.89 | 0.056399 | 168.24 | 611.6 | 737.9
0.9 | 0.05796 | 169.68 | 612.8 | 738.4
0.91 | 0.05936 | 171.24 | 613.8 | 738.9
0.92 | 0.06144 | 172.75 | 614.8 | 739.5
0.93 | 0.06271 | 174.29 | 616 | 739.7
0.94 | 0.06465 | 175.75 | 617 | 740.1
0.95 | 0.06645 | 177.27 | 618.2 | 740.5
0.96 | 0.06789 | 178.84 | 619.5 | 740.9
0.97 | 0.06983 | 180.31 | 620.2 | 741
0.98 | 0.07134 | 181.83 | 621.2 | 741.3
0.99 | 0.07353 | 183.34 | 622.5 | 741.5
1 | 0.07553 | 184.85 | 623.4 | 741.9