## I-V Characteristic (mA-mm)
VDS (V) | VGS = -0.300 V | VGS = 0.100 V | VGS = 0.500 V | VGS = 0.900 V
0 | -5.473e-05 | -0.5494 | -1.0373 | -5.015
0.01 | 0.0010554 | 7.948 | 15.78 | 13.13
0.02 | 0.0018872 | 15.863 | 32.356 | 31.078
0.03 | 0.002513 | 23.332 | 48.9 | 48.972
0.04 | 0.0030004 | 30.106 | 65.54 | 67.04
0.05 | 0.0033762 | 36.3 | 81.86 | 84.58
0.06 | 0.003694 | 41.959 | 97.99 | 102.24
0.07 | 0.003956 | 47.061 | 114.17 | 119.87
0.08 | 0.0041849 | 51.609 | 130.17 | 137.39
0.09 | 0.0043947 | 55.657 | 145.79 | 154.53
0.1 | 0.0046011 | 58.94 | 161.28 | 171.64
0.11 | 0.0047865 | 62.27 | 176.68 | 188.69
0.12 | 0.004973 | 65.03 | 191.68 | 205.38
0.13 | 0.0051477 | 67.54 | 206.73 | 222.3
0.14 | 0.0053368 | 69.83 | 221.09 | 238.41
0.15 | 0.0055003 | 71.77 | 235.4 | 254.65
0.16 | 0.00566 | 73.55 | 249.41 | 270.66
0.17 | 0.005876 | 75.12 | 262.91 | 286.21
0.18 | 0.006081 | 76.58 | 276.44 | 301.87
0.19 | 0.006306 | 77.86 | 289.38 | 317.14
0.2 | 0.006497 | 79.2 | 302.04 | 332.26
0.21 | 0.006712 | 80.36 | 314.33 | 346.95
0.22 | 0.006916 | 81.46 | 326.35 | 361.54
0.23 | 0.007135 | 82.72 | 338.01 | 375.95
0.24 | 0.007375 | 83.78 | 349.13 | 389.95
0.25 | 0.007619 | 85.07 | 359.92 | 403.6
0.26 | 0.007862 | 86.39 | 370.35 | 417.11
0.27 | 0.008066 | 87.73 | 380.53 | 430.58
0.28 | 0.008333 | 89.17 | 390.13 | 443.28
0.29 | 0.008579 | 90.4 | 399.4 | 455.86
0.3 | 0.008852 | 91.86 | 408.24 | 468.17
0.31 | 0.009114 | 93.14 | 416.79 | 480.19
0.32 | 0.009362 | 94.4 | 425.05 | 492.08
0.33 | 0.009649 | 95.71 | 432.92 | 503.49
0.34 | 0.00988 | 96.87 | 440.4 | 514.57
0.35 | 0.010198 | 98.08 | 447.58 | 525.43
0.36 | 0.010519 | 99.24 | 454.43 | 535.94
0.37 | 0.010813 | 100.46 | 461 | 546.18
0.38 | 0.011096 | 101.49 | 467.25 | 556.04
0.39 | 0.011443 | 102.74 | 473.21 | 565.57
0.4 | 0.011772 | 103.9 | 478.96 | 574.8
0.41 | 0.012109 | 105.11 | 484.51 | 583.7
0.42 | 0.012441 | 106.21 | 489.74 | 592.4
0.43 | 0.012804 | 107.27 | 494.83 | 600.7
0.44 | 0.013179 | 108.5 | 499.73 | 608.6
0.45 | 0.013557 | 109.65 | 504.43 | 616.2
0.46 | 0.014026 | 110.72 | 508.98 | 623.4
0.47 | 0.014447 | 112 | 513.38 | 630.3
0.48 | 0.014929 | 113.08 | 517.73 | 637.3
0.49 | 0.015405 | 114.37 | 521.81 | 643.7
0.5 | 0.015935 | 115.51 | 525.81 | 649.8
0.51 | 0.016435 | 116.79 | 529.68 | 655.7
0.52 | 0.017057 | 117.87 | 533.57 | 661.3
0.53 | 0.017709 | 119.23 | 537.23 | 666.6
0.54 | 0.018383 | 120.5 | 540.83 | 671.4
0.55 | 0.019048 | 121.78 | 544.18 | 676.6
0.56 | 0.019667 | 123.08 | 547.62 | 680.8
0.57 | 0.020527 | 124.3 | 550.81 | 685.2
0.58 | 0.021346 | 125.67 | 554.05 | 689.6
0.59 | 0.022196 | 127.09 | 557.06 | 693.2
0.6 | 0.022966 | 128.31 | 560 | 696.8
0.61 | 0.023809 | 129.74 | 562.91 | 700.4
0.62 | 0.024754 | 131 | 565.64 | 703.6
0.63 | 0.025663 | 132.47 | 568.35 | 706.7
0.64 | 0.026717 | 133.84 | 570.9 | 709.3
0.65 | 0.027635 | 135.27 | 573.4 | 712.1
0.66 | 0.028715 | 136.59 | 575.7 | 714.4
0.67 | 0.029683 | 138.01 | 577.8 | 716.4
0.68 | 0.030793 | 139.4 | 580.2 | 718.5
0.69 | 0.031949 | 140.77 | 582.2 | 720.4
0.7 | 0.032945 | 142.18 | 584.6 | 722
0.71 | 0.034112 | 143.43 | 586.4 | 724
0.72 | 0.035138 | 144.88 | 588.2 | 725.3
0.73 | 0.036483 | 146.35 | 590.4 | 726.7
0.74 | 0.037629 | 147.71 | 591.9 | 728.1
0.75 | 0.038859 | 149.18 | 594 | 729
0.76 | 0.04017 | 150.49 | 595.1 | 730.3
0.77 | 0.041606 | 151.96 | 597.2 | 731.3
0.78 | 0.042788 | 153.34 | 598.4 | 732.2
0.79 | 0.044132 | 154.84 | 599.9 | 733.1
0.8 | 0.045665 | 156.21 | 601.4 | 733.8
0.81 | 0.047115 | 157.67 | 602.8 | 734.9
0.82 | 0.048421 | 159.15 | 604.2 | 735.3
0.83 | 0.049847 | 160.6 | 605.6 | 736.1
0.84 | 0.051402 | 162.06 | 607.1 | 736.5
0.85 | 0.05283 | 163.41 | 607.9 | 737
0.86 | 0.054684 | 165 | 609.5 | 737.7
0.87 | 0.056168 | 166.5 | 610.4 | 738.1
0.88 | 0.0576 | 168.01 | 611.6 | 738.6
0.89 | 0.0594 | 169.58 | 612.9 | 739.3
0.9 | 0.061 | 170.83 | 613.8 | 739.5
0.91 | 0.06265 | 172.54 | 615 | 739.9
0.92 | 0.06455 | 174.05 | 616.3 | 740.5
0.93 | 0.0662 | 175.59 | 617.1 | 740.7
0.94 | 0.0679 | 177.09 | 618.4 | 741.1
0.95 | 0.06991 | 178.58 | 619.4 | 741.2
0.96 | 0.07179 | 180.22 | 620.4 | 741.7
0.97 | 0.07383 | 181.78 | 621.4 | 741.7
0.98 | 0.07553 | 183.27 | 622.7 | 742
0.99 | 0.07784 | 184.77 | 623.6 | 742.3
1 | 0.07948 | 186.33 | 624.5 | 742.9