## I-V Characteristic (mA-mm)
VDS (V) | VGS = -0.300 V | VGS = 0.100 V | VGS = 0.500 V | VGS = 0.900 V
0 | -5.826e-05 | -0.53202 | -1.1185 | -5.0083
0.01 | 0.0010696 | 7.965 | 15.981 | 13.092
0.02 | 0.0019096 | 16.019 | 32.442 | 31.015
0.03 | 0.0025373 | 23.29 | 48.966 | 49.307
0.04 | 0.0030273 | 30.166 | 65.52 | 67.04
0.05 | 0.0034119 | 36.413 | 82.02 | 85.07
0.06 | 0.0037339 | 42.016 | 98.27 | 102.4
0.07 | 0.0040075 | 47.19 | 114.22 | 120.11
0.08 | 0.0042486 | 51.755 | 130.42 | 137.61
0.09 | 0.0044496 | 55.783 | 146.06 | 154.57
0.1 | 0.0046555 | 59.08 | 161.38 | 172.04
0.11 | 0.0048455 | 62.39 | 176.95 | 189.06
0.12 | 0.0050181 | 65.17 | 192.02 | 205.73
0.13 | 0.0052089 | 67.71 | 206.97 | 222.24
0.14 | 0.0053858 | 69.91 | 221.24 | 238.63
0.15 | 0.0055842 | 71.95 | 235.69 | 255.17
0.16 | 0.005702 | 73.7 | 249.66 | 270.86
0.17 | 0.005928 | 75.26 | 263.25 | 286.54
0.18 | 0.006123 | 76.72 | 276.57 | 302.2
0.19 | 0.006348 | 78.04 | 289.82 | 317.66
0.2 | 0.006556 | 79.32 | 302.33 | 332.47
0.21 | 0.006782 | 80.57 | 314.61 | 347.34
0.22 | 0.007011 | 81.72 | 326.75 | 361.86
0.23 | 0.007215 | 82.78 | 338.29 | 376.05
0.24 | 0.00746 | 84.03 | 349.31 | 390.26
0.25 | 0.007698 | 85.27 | 360.15 | 403.98
0.26 | 0.007957 | 86.49 | 370.52 | 417.28
0.27 | 0.008175 | 87.98 | 380.64 | 430.46
0.28 | 0.008428 | 89.21 | 390.09 | 443.35
0.29 | 0.008671 | 90.63 | 399.47 | 456.09
0.3 | 0.008942 | 91.95 | 408.37 | 468.04
0.31 | 0.009189 | 93.25 | 416.79 | 480.24
0.32 | 0.009477 | 94.53 | 425.03 | 491.97
0.33 | 0.009776 | 95.82 | 432.92 | 503.43
0.34 | 0.010016 | 97.02 | 440.34 | 514.36
0.35 | 0.010334 | 98.19 | 447.4 | 525.17
0.36 | 0.010632 | 99.41 | 454.37 | 535.76
0.37 | 0.010922 | 100.46 | 460.95 | 545.89
0.38 | 0.011224 | 101.74 | 467.12 | 555.75
0.39 | 0.011548 | 102.87 | 472.98 | 565.16
0.4 | 0.01187 | 104.04 | 478.76 | 574.4
0.41 | 0.012232 | 105.25 | 484.31 | 583
0.42 | 0.012597 | 106.14 | 489.52 | 591.4
0.43 | 0.012974 | 107.42 | 494.5 | 599.8
0.44 | 0.013355 | 108.53 | 499.43 | 607.8
0.45 | 0.013673 | 109.73 | 504.15 | 615.5
0.46 | 0.014133 | 110.86 | 508.67 | 622.6
0.47 | 0.014602 | 112.04 | 513.04 | 629.7
0.48 | 0.015085 | 113.16 | 517.28 | 636.4
0.49 | 0.015522 | 114.4 | 521.46 | 642.5
0.5 | 0.016081 | 115.65 | 525.41 | 648.9
0.51 | 0.016649 | 116.75 | 529.3 | 654.6
0.52 | 0.017157 | 118 | 533.1 | 660.1
0.53 | 0.017815 | 119.27 | 536.84 | 665.3
0.54 | 0.018468 | 120.5 | 540.34 | 670.6
0.55 | 0.019151 | 121.88 | 543.71 | 675
0.56 | 0.019824 | 123.02 | 547.06 | 679.8
0.57 | 0.020674 | 124.44 | 550.32 | 684
0.58 | 0.021483 | 125.67 | 553.49 | 688.2
0.59 | 0.022315 | 127.01 | 556.57 | 691.8
0.6 | 0.023083 | 128.46 | 559.39 | 695.8
0.61 | 0.024001 | 129.66 | 562.35 | 699
0.62 | 0.024893 | 131.12 | 565.06 | 702
0.63 | 0.025767 | 132.5 | 567.77 | 704.8
0.64 | 0.026725 | 133.85 | 570.3 | 707.7
0.65 | 0.027742 | 135.21 | 572.7 | 710.5
0.66 | 0.028732 | 136.57 | 575 | 712.6
0.67 | 0.029695 | 138.01 | 577.3 | 714.8
0.68 | 0.030883 | 139.39 | 579.8 | 716.8
0.69 | 0.031898 | 140.78 | 581.8 | 718.6
0.7 | 0.033098 | 142.12 | 583.8 | 720.5
0.71 | 0.034105 | 143.5 | 585.5 | 722
0.72 | 0.035326 | 144.9 | 588 | 723.6
0.73 | 0.036601 | 146.37 | 589.6 | 725.1
0.74 | 0.037637 | 147.83 | 591.4 | 726.5
0.75 | 0.039037 | 149.13 | 593 | 727.7
0.76 | 0.040279 | 150.61 | 594.6 | 728.5
0.77 | 0.041735 | 152.02 | 596.2 | 729.7
0.78 | 0.042831 | 153.4 | 597.8 | 730.3
0.79 | 0.044243 | 154.81 | 599.4 | 731.5
0.8 | 0.045619 | 156.23 | 600.8 | 732.3
0.81 | 0.047096 | 157.75 | 602.2 | 733.1
0.82 | 0.0484 | 159.13 | 603.4 | 733.5
0.83 | 0.050006 | 160.59 | 604.7 | 734.5
0.84 | 0.051401 | 161.9 | 606.3 | 734.9
0.85 | 0.052821 | 163.51 | 607.4 | 735.4
0.86 | 0.054579 | 164.98 | 608.6 | 736.1
0.87 | 0.056032 | 166.45 | 609.8 | 736.5
0.88 | 0.05778 | 168.01 | 610.8 | 736.7
0.89 | 0.05934 | 169.28 | 612 | 737.5
0.9 | 0.0608 | 170.92 | 613.3 | 737.9
0.91 | 0.06246 | 172.42 | 614.3 | 738.3
0.92 | 0.06457 | 173.91 | 615.4 | 738.6
0.93 | 0.06607 | 175.51 | 616.6 | 738.8
0.94 | 0.0684 | 176.91 | 617.5 | 739.3
0.95 | 0.0696 | 178.59 | 618.6 | 739.9
0.96 | 0.07154 | 180.14 | 619.8 | 740.2
0.97 | 0.07349 | 181.7 | 620.7 | 740.5
0.98 | 0.07578 | 183.1 | 621.8 | 740.7
0.99 | 0.07732 | 184.75 | 623 | 741.1
1 | 0.07932 | 186.28 | 623.8 | 741.2