## I-V Characteristic (mA-mm)
VDS (V) | VGS = -0.300 V | VGS = 0.100 V | VGS = 0.500 V | VGS = 0.900 V
0 | -6.528e-05 | -0.568 | -1.0652 | -4.7819
0.01 | 0.0011769 | 8.002 | 15.891 | 13.252
0.02 | 0.0021027 | 16.085 | 32.33 | 31.214
0.03 | 0.0028064 | 23.52 | 48.83 | 48.9
0.04 | 0.0033439 | 30.47 | 65.49 | 66.98
0.05 | 0.0037763 | 36.747 | 81.76 | 84.56
0.06 | 0.0041199 | 42.511 | 98.03 | 102.54
0.07 | 0.0044346 | 47.757 | 114.06 | 119.88
0.08 | 0.0046892 | 52.344 | 130.09 | 137.19
0.09 | 0.0049202 | 56.493 | 145.66 | 154.45
0.1 | 0.0051444 | 59.9 | 161.14 | 171.44
0.11 | 0.0053696 | 63.21 | 176.58 | 188.62
0.12 | 0.0055871 | 66.1 | 191.72 | 205.22
0.13 | 0.005733 | 68.74 | 206.53 | 221.8
0.14 | 0.005968 | 70.91 | 221 | 238.07
0.15 | 0.006184 | 73.03 | 235.33 | 254.58
0.16 | 0.006415 | 74.86 | 249.27 | 270.41
0.17 | 0.006626 | 76.44 | 263.13 | 286.05
0.18 | 0.006858 | 77.97 | 276.31 | 301.48
0.19 | 0.007109 | 79.29 | 289.44 | 316.87
0.2 | 0.007347 | 80.63 | 302.11 | 332.14
0.21 | 0.007594 | 81.9 | 314.35 | 346.66
0.22 | 0.007832 | 83.06 | 326.49 | 361.15
0.23 | 0.008096 | 84.34 | 338.07 | 375.54
0.24 | 0.008325 | 85.53 | 349.22 | 389.35
0.25 | 0.008628 | 86.77 | 360.12 | 403.25
0.26 | 0.008896 | 88.17 | 370.57 | 416.54
0.27 | 0.009206 | 89.53 | 380.74 | 429.83
0.28 | 0.00947 | 90.84 | 390.33 | 442.7
0.29 | 0.009766 | 92.28 | 399.61 | 455.3
0.3 | 0.010069 | 93.74 | 408.61 | 467.62
0.31 | 0.010348 | 95.11 | 417.28 | 479.72
0.32 | 0.010676 | 96.35 | 425.45 | 491.32
0.33 | 0.011021 | 97.55 | 433.44 | 502.88
0.34 | 0.011359 | 98.8 | 440.96 | 514.14
0.35 | 0.011614 | 100.09 | 448.11 | 524.85
0.36 | 0.011998 | 101.28 | 455.16 | 535.36
0.37 | 0.012357 | 102.5 | 461.67 | 545.53
0.38 | 0.01275 | 103.63 | 467.99 | 555.32
0.39 | 0.013062 | 104.86 | 473.99 | 565.07
0.4 | 0.013463 | 105.97 | 479.84 | 574.1
0.41 | 0.013832 | 107.21 | 485.36 | 583
0.42 | 0.014225 | 108.25 | 490.71 | 591.7
0.43 | 0.014669 | 109.49 | 495.78 | 599.9
0.44 | 0.015096 | 110.64 | 500.78 | 607.8
0.45 | 0.015579 | 111.81 | 505.5 | 615.4
0.46 | 0.016026 | 113.06 | 510.14 | 623
0.47 | 0.0166 | 114.1 | 514.57 | 629.8
0.48 | 0.017138 | 115.34 | 518.92 | 636.5
0.49 | 0.017733 | 116.63 | 523.11 | 643
0.5 | 0.01831 | 117.81 | 527.12 | 649.2
0.51 | 0.018969 | 119.12 | 531.09 | 655
0.52 | 0.019644 | 120.25 | 534.96 | 660.5
0.53 | 0.020267 | 121.62 | 538.66 | 666.1
0.54 | 0.021135 | 122.94 | 542.27 | 671.1
0.55 | 0.021924 | 124.23 | 545.67 | 676
0.56 | 0.02276 | 125.46 | 549.19 | 680.4
0.57 | 0.023573 | 126.83 | 552.42 | 685
0.58 | 0.024529 | 128.22 | 555.58 | 688.8
0.59 | 0.02548 | 129.59 | 558.63 | 693
0.6 | 0.026479 | 130.94 | 561.66 | 696.4
0.61 | 0.02749 | 132.28 | 564.6 | 699.9
0.62 | 0.028556 | 133.72 | 567.42 | 703.2
0.63 | 0.02963 | 135.11 | 570 | 706.2
0.64 | 0.030662 | 136.51 | 572.5 | 708.9
0.65 | 0.031842 | 138.05 | 574.9 | 711.6
0.66 | 0.033059 | 139.29 | 577.3 | 714
0.67 | 0.03446 | 140.8 | 579.6 | 716.2
0.68 | 0.035445 | 142.26 | 582.1 | 718.5
0.69 | 0.03676 | 143.63 | 584.2 | 720.2
0.7 | 0.038003 | 145.03 | 586.4 | 722
0.71 | 0.039266 | 146.45 | 588.2 | 723.6
0.72 | 0.040688 | 147.97 | 590.4 | 725.3
0.73 | 0.042147 | 149.39 | 592.4 | 726.7
0.74 | 0.043611 | 150.75 | 594.2 | 728.1
0.75 | 0.0448 | 152.05 | 595.8 | 729.1
0.76 | 0.046593 | 153.63 | 597.4 | 730.3
0.77 | 0.048013 | 155.07 | 599 | 731.3
0.78 | 0.049614 | 156.53 | 600.6 | 732.3
0.79 | 0.051007 | 158.03 | 601.8 | 732.9
0.8 | 0.052747 | 159.28 | 603.4 | 733.9
0.81 | 0.054384 | 160.85 | 605 | 734.9
0.82 | 0.055834 | 162.37 | 606.3 | 735.5
0.83 | 0.05759 | 163.83 | 607.8 | 736.3
0.84 | 0.05928 | 165.41 | 608.9 | 736.7
0.85 | 0.06137 | 166.82 | 610.3 | 737.7
0.86 | 0.06326 | 168.3 | 611.5 | 738.1
0.87 | 0.06492 | 169.85 | 612.7 | 738.5
0.88 | 0.06632 | 171.4 | 613.8 | 738.8
0.89 | 0.06872 | 172.8 | 615 | 739.7
0.9 | 0.07071 | 174.39 | 615.9 | 739.9
0.91 | 0.07245 | 175.99 | 617.2 | 740.3
0.92 | 0.07454 | 177.53 | 618.3 | 740.9
0.93 | 0.07685 | 179.22 | 619.4 | 741.1
0.94 | 0.07864 | 180.58 | 620.6 | 741.5
0.95 | 0.08082 | 182.25 | 621.7 | 741.9
0.96 | 0.08336 | 183.88 | 622.6 | 742
0.97 | 0.08494 | 185.39 | 623.8 | 742.7
0.98 | 0.08742 | 187.09 | 624.5 | 742.8
0.99 | 0.08975 | 188.51 | 625.9 | 743.4
1 | 0.09217 | 190.16 | 626.9 | 743.7